## End point
Absorbance |  | Absorbance values are displayed as OD
Raw Data |  |  | Abs@498 | [11 empty] | Actual Abs
|  |  | 1 mL | [11 empty] | Corrected
Date | Actual Time | Time point (h) | Sample 1A | DF | Sample 1B | DF | Sample 1C | DF | Sample 3A | DF | Sample 3B | DF | Sample 3C | DF | Sample 1A | Sample 1B | Sample 1C | Sample 3A | Sample 3B | Sample 3C
2015-11-30 | 13:35 | 0.3333333 | 0.482 | 5 | 0.528 | 5 | 0.529 | 5 | 0.376 | 5 | 0.327 | 5 | 0.32 | 5 | 2.41 | 2.64 | 2.645 | 1.88 | 1.635 | 1.6
| 13:55 | 0.6666667 | 0.507 | 4 | 0.596 | 4 | 0.587 | 4 | 0.288 | 1 | 0.316 | 1 | 0.3 | 1 | 2.028 | 2.384 | 2.348 | 0.288 | 0.316 | 0.3
| 14:15 | 1 | 1.136 | 2 | 1.292 | 2 | 1.282 | 2 | 0.305 | 1 | 0.249 | 1 | 0.4 | 1 | 2.272 | 2.584 | 2.564 | 0.305 | 0.249 | 0.4
| 15:15 | 2 | 2.914 | 2 | 2.891 | 2 | 2.934 | 2 | 0.7 | 1 | 0.845 | 1 | 0.765 | 1 | 5.828 | 5.782 | 5.868 | 0.7 | 0.845 | 0.765
| 17:15 | 4 | 3.126 | 2 | 3.167 | 2 | 3.171 | 2 | 1.197 | 1 | 1.094 | 1 | 1.461 | 1 | 6.252 | 6.334 | 6.342 | 1.197 | 1.094 | 1.461
| 21:15 | 8 | 1.705 | 4 | 1.264 | 4 | 1.878 | 4 | 0.377 | 4 | 0.453 | 4 | 0.459 | 4 | 6.82 | 5.056 | 7.512 | 1.508 | 1.812 | 1.836
2015-12-01 | 10:15 | 21 | 2.096 | 4 | 2.405 | 4 | 2.271 | 4 | 0.874 | 4 | 0.815 | 4 | 0.777 | 4 | 8.384 | 9.62 | 9.084 | 3.496 | 3.26 | 3.108
| 13:15 | 24 | 1.854 | 2 | 2.047 | 2 | 2.226 | 2 | 1.458 | 1 | 1.354 | 1 | 1.361 | 1 | 3.708 | 4.094 | 4.452 | 1.458 | 1.354 | 1.361
2015-12-02 | 13:15 | 48 | 3.047 | 1 | 3.207 | 1 | 3.008 | 1 | 2.779 | 1 | 2.416 | 1 | 2.674 | 1 | 3.047 | 3.207 | 3.008 | 2.779 | 2.416 | 2.674
2015-12-03 | 9:15 | 68 | 2.901 | 1 | 2.895 | 1 | 2.199 | 1 | 2.538 | 1 | 2.232 | 1 | 1.988 | 1 | 2.901 | 2.895 | 2.199 | 2.538 | 2.232 | 1.988
| 13:15 | 72 | 0.992 | 1 | 0.94 | 1 | 0.72 | 1 | 0.979 | 1 | 0.803 | 1 | 0.688 | 1 | 0.992 | 0.94 | 0.72 | 0.979 | 0.803 | 0.688
2015-12-04 | 11:15 | 94 | 2.107 | 1 | 2.225 | 1 | 1.554 | 1 | 2.104 | 1 | 1.786 | 1 | 1.454 | 1 | 2.107 | 2.225 | 1.554 | 2.104 | 1.786 | 1.454
| 13:15 | 96 | 0.735 | 1 | 0.714 | 1 | 0.592 | 1 | 0.75 | 1 | 0.554 | 1 | 0.584 | 1 | 0.735 | 0.714 | 0.592 | 0.75 | 0.554 | 0.584
2015-12-05 | 10:15 | 117 | 1.517 | 1 | 1.655 | 1 | 1.307 | 1 | 1.649 | 1 | 1.4 | 1 | 1.053 | 1 | 1.517 | 1.655 | 1.307 | 1.649 | 1.4 | 1.053
2015-12-06 | 21:15 | 152 | 2.153 | 1 | 2.235 | 1 | 1.707 | 1 | 2.175 | 1 | 1.922 | 1 | 1.363 | 1 | 2.153 | 2.235 | 1.707 | 2.175 | 1.922 | 1.363
2015-12-07 | 9:15 | 164 | 0.853 | 1 | 0.898 | 1 | 0.68 | 1 | 0.838 | 1 | 0.652 | 1 | 0.507 | 1 | 0.853 | 0.898 | 0.68 | 0.838 | 0.652 | 0.507
2015-12-11 | 10:15 | 261 | 2.901 | 1 | 2.892 | 1 | 2.451 | 1 | 2.568 | 1 | 1.948 | 1 | 1.315 | 1 | 2.901 | 2.892 | 2.451 | 2.568 | 1.948 | 1.315
2015-12-16 | 13:15 | 384 | 2.675 | 1 | 2.953 | 1 | 2.493 | 1 | 1.799 | 1 | 1.41 | 1 | 0.927 | 1 | 2.675 | 2.953 | 2.493 | 1.799 | 1.41 | 0.927
2015-12-21 | 17:15 | 508 | 2.384 | 1 | 2.534 | 1 | 2.034 | 1 | 1.246 | 1 | 1.065 | 1 | 0.699 | 1 | 2.384 | 2.534 | 2.034 | 1.246 | 1.065 | 0.699
2015-12-22 | 7:15 | 522 | 0.429 | 1 | 0.63 | 1 | 0.481 | 1 | 0.264 | 1 | 0.214 | 1 | 0.28 | 1 | 0.429 | 0.63 | 0.481 | 0.264 | 0.214 | 0.28
2016-01-15 | 16:15 | 1107 | 2.762 | 1 | 3.11 | 1 | 2.747 | 1 | 1.227 | 1 | 0.964 | 1 | 0.754 | 1 | 2.762 | 3.11 | 2.747 | 1.227 | 0.964 | 0.754
*Based on 150410_calibrationcurve_calceininPBS*
y = 0.0633x + 0.0535
R² = 0.9981
y
Time point | Actual Absorbance | [5 empty] | "Concentration" ug/mL | [5 empty] | Quantity ug | [5 empty] | % total | [5 empty] | Std dev |  | (Drug/(Drug+dry material)
(h) | Sample 1A | Sample 1B | 1C | 3A | 3B | 3C | Sample 1A | Sample 1B | 1C | 3A | 3B | 3C | Sample 1A | Sample 1B | 1C | 3A | 3B | 3C | Sample 1A | Sample 1B | 1C | 3A | 3B | 3C | Sample 1 | Sample 3 | Sample 1A | Sample 1B | 1C | 3A | 3B | 3C
0.3333333 | 2.41 | 2.64 | 2.645 | 1.88 | 1.635 | 1.6 | 37.22749 | 40.86098 | 40.93997 | 28.85466 | 24.9842 | 24.43128 | 37.22749 | 40.86098 | 40.93997 | 28.85466 | 24.9842 | 24.43128 | 25.52975 | 25.82216 | 28.70966 | 25.13472 | 24.77117 | 28.51124 | 0.1342572 | 0.1525615 | 0.01174369 | 0.01187819 | 0.01320644 | 0.01030524 | 0.01015618 | 0.01168961
0.6666667 | 2.028 | 2.384 | 2.348 | 0.288 | 0.316 | 0.3 | 31.19273 | 36.81675 | 36.24803 | 3.704581 | 4.146919 | 3.894155 | 31.19273 | 36.81675 | 36.24803 | 3.704581 | 4.146919 | 3.894155 | 21.39126 | 23.2664 | 25.41937 | 3.226987 | 4.11156 | 4.544468 | 0.1959728 | 0.01404754 | 0.02158367 | 0.01070254 | 0.01169291 | 0.001323065 | 0.00168574 | 0.001863232
1 | 2.272 | 2.584 | 2.564 | 0.305 | 0.249 | 0.4 | 35.04739 | 39.9763 | 39.66035 | 3.973144 | 3.088468 | 5.473934 | 35.04739 | 39.9763 | 39.66035 | 3.973144 | 3.088468 | 5.473934 | 24.0347 | 25.26308 | 27.81231 | 3.460927 | 3.062133 | 6.388066 | 0.1746463 | 0.07633479 | 0.02089594 | 0.01162102 | 0.01279366 | 0.00141898 | 0.001255475 | 0.002619107
2 | 5.828 | 5.782 | 5.868 | 0.7 | 0.845 | 0.765 | 91.22433 | 90.49763 | 91.85624 | 10.21327 | 12.50395 | 11.24013 | 91.22433 | 90.49763 | 91.85624 | 10.21327 | 12.50395 | 11.24013 | 62.55955 | 57.19011 | 64.41532 | 8.896577 | 12.39733 | 13.1172 | 0.04303487 | 0.0726292 | 0.03983335 | 0.02630745 | 0.02963105 | 0.003647596 | 0.005082906 | 0.005378051
4 | 6.252 | 6.334 | 6.342 | 1.197 | 1.094 | 1.461 | 97.92259 | 99.21801 | 99.34439 | 18.06477 | 16.4376 | 22.23539 | 97.92259 | 99.21801 | 99.34439 | 18.06477 | 16.4376 | 22.23539 | 67.15306 | 62.70097 | 69.66647 | 15.73586 | 16.29744 | 25.94864 | 0.04981298 | 0.1892943 | 0.0596678 | 0.02884244 | 0.03204658 | 0.006451704 | 0.006681951 | 0.01063894
8 | 6.82 | 5.056 | 7.512 | 1.508 | 1.812 | 1.836 | 106.8957 | 79.02844 | 117.8278 | 22.97788 | 27.78041 | 28.15956 | 106.8957 | 79.02844 | 117.8278 | 22.97788 | 27.78041 | 28.15956 | 73.30663 | 49.94214 | 82.62819 | 20.01558 | 27.54354 | 32.86213 | 1.266392 | 0.1828369 | 0.06461146 | 0.02297338 | 0.03800897 | 0.008206387 | 0.01129285 | 0.01347347
21 | 8.384 | 9.62 | 9.084 | 3.496 | 3.26 | 3.108 | 131.6035 | 151.1295 | 142.6619 | 54.38389 | 50.65561 | 48.25434 | 131.6035 | 151.1295 | 142.6619 | 54.38389 | 50.65561 | 48.25434 | 90.25063 | 95.50654 | 100.0434 | 47.37272 | 50.22368 | 56.31269 | 0.6198107 | 0.1955096 | 0.07523634 | 0.04393301 | 0.04601998 | 0.01942282 | 0.02059171 | 0.0230882
24 | 3.708 | 4.094 | 4.452 | 1.458 | 1.354 | 1.361 | 57.73302 | 63.83096 | 69.48657 | 22.18799 | 20.54502 | 20.65561 | 57.73302 | 63.83096 | 69.48657 | 22.18799 | 20.54502 | 20.65561 | 39.59197 | 40.33807 | 48.72831 | 19.32752 | 20.36984 | 24.10504 | 0.3720878 | 0.05812917 | 0.0597276 | 0.01855551 | 0.02241502 | 0.007924283 | 0.008351636 | 0.009883066
48 | 3.047 | 3.207 | 3.008 | 2.779 | 2.416 | 2.674 | 47.29068 | 49.81833 | 46.67457 | 43.05687 | 37.32227 | 41.3981 | 47.29068 | 49.81833 | 46.67457 | 43.05687 | 37.32227 | 41.3981 | 32.43086 | 31.48276 | 32.73111 | 37.50599 | 37.00404 | 48.31148 | 0.105453 | 0.1867967 | 0.0331305 | 0.01448207 | 0.01505631 | 0.01537745 | 0.01517166 | 0.01980771
68 | 2.901 | 2.895 | 2.199 | 2.538 | 2.232 | 1.988 | 44.9842 | 44.88942 | 33.89415 | 39.24961 | 34.41548 | 30.56082 | 44.9842 | 44.88942 | 33.89415 | 39.24961 | 34.41548 | 30.56082 | 30.84913 | 28.36793 | 23.76869 | 34.18955 | 34.12203 | 35.6644 | 0.403579 | 0.2755818 | 0.0291088 | 0.01304925 | 0.0109336 | 0.01401772 | 0.01399003 | 0.0146224
72 | 0.992 | 0.94 | 0.72 | 0.979 | 0.803 | 0.688 | 14.82622 | 14.00474 | 10.52923 | 14.62085 | 11.84044 | 10.0237 | 14.82622 | 14.00474 | 10.52923 | 14.62085 | 11.84044 | 10.0237 | 10.16748 | 8.850316 | 7.383749 | 12.73593 | 11.73948 | 11.69763 | 0.1443884 | 0.1465617 | 0.01886764 | 0.004071145 | 0.003396524 | 0.005221733 | 0.004813188 | 0.004796027
94 | 2.107 | 2.225 | 1.554 | 2.104 | 1.786 | 1.454 | 32.44076 | 34.3049 | 23.70458 | 32.39336 | 27.36967 | 22.1248 | 32.44076 | 34.3049 | 23.70458 | 32.39336 | 27.36967 | 22.1248 | 22.24713 | 21.67903 | 16.62313 | 28.21722 | 27.1363 | 25.81959 | 0.3582304 | 0.3250251 | 0.01491072 | 0.009972354 | 0.007646639 | 0.01156906 | 0.01112588 | 0.01058603
96 | 0.735 | 0.714 | 0.592 | 0.75 | 0.554 | 0.584 | 10.76619 | 10.43444 | 8.507109 | 11.00316 | 7.906793 | 8.380727 | 10.76619 | 10.43444 | 8.507109 | 11.00316 | 7.906793 | 8.380727 | 7.383207 | 6.594059 | 5.965715 | 9.584634 | 7.839374 | 9.780286 | 0.07721615 | 0.1055715 | 0.01362995 | 0.003033267 | 0.002744229 | 0.0039297 | 0.003214144 | 0.004009917
117 | 1.517 | 1.655 | 1.307 | 1.649 | 1.4 | 1.053 | 23.12006 | 25.30016 | 19.80253 | 25.20537 | 21.27172 | 15.78989 | 23.12006 | 25.30016 | 19.80253 | 25.20537 | 21.27172 | 15.78989 | 15.85521 | 15.98847 | 13.88677 | 21.9559 | 21.09034 | 18.42676 | 0.175237 | 0.2993398 | 0.01068967 | 0.007354697 | 0.006387912 | 0.009001918 | 0.008647041 | 0.007554971
152 | 2.153 | 2.235 | 1.707 | 2.175 | 1.922 | 1.363 | 33.16746 | 34.46288 | 26.12164 | 33.51501 | 29.51817 | 20.6872 | 33.16746 | 34.46288 | 26.12164 | 33.51501 | 29.51817 | 20.6872 | 22.74548 | 21.77886 | 18.31812 | 29.19426 | 29.26648 | 24.14191 | 0.2841432 | 0.4154985 | 0.01775632 | 0.01001828 | 0.008426336 | 0.01196965 | 0.01199926 | 0.009898184
164 | 0.853 | 0.898 | 0.68 | 0.838 | 0.652 | 0.507 | 12.63033 | 13.34123 | 9.897314 | 12.39336 | 9.454976 | 7.164297 | 12.63033 | 13.34123 | 9.897314 | 12.39336 | 9.454976 | 7.164297 | 8.661591 | 8.431011 | 6.940613 | 10.79561 | 9.374357 | 8.360715 | 0.1150927 | 0.1659227 | 0.01444725 | 0.003878265 | 0.003192682 | 0.004426202 | 0.003843486 | 0.003427893
261 | 2.901 | 2.892 | 2.451 | 2.568 | 1.948 | 1.315 | 44.9842 | 44.84202 | 37.8752 | 39.72354 | 29.92891 | 19.92891 | 44.9842 | 44.84202 | 37.8752 | 39.72354 | 29.92891 | 19.92891 | 30.84913 | 28.33798 | 26.56045 | 34.60239 | 29.67372 | 23.25698 | 0.2572489 | 0.6265112 | 0.01817493 | 0.01303547 | 0.01221781 | 0.01418698 | 0.01216622 | 0.009535364
384 | 2.675 | 2.953 | 2.493 | 1.799 | 1.41 | 0.927 | 41.4139 | 45.80569 | 38.5387 | 27.57504 | 21.4297 | 13.79937 | 41.4139 | 45.80569 | 38.5387 | 27.57504 | 21.4297 | 13.79937 | 28.4007 | 28.94697 | 27.02574 | 24.02007 | 21.24698 | 16.10383 | 0.2316635 | 0.4368436 | 0.02725492 | 0.01331561 | 0.01243184 | 0.009848228 | 0.00871126 | 0.006602568
508 | 2.384 | 2.534 | 2.034 | 1.246 | 1.065 | 0.699 | 36.81675 | 39.18641 | 31.28752 | 18.83886 | 15.97946 | 10.19747 | 36.81675 | 39.18641 | 31.28752 | 18.83886 | 15.97946 | 10.19747 | 25.24808 | 24.76391 | 21.94076 | 16.41016 | 15.84321 | 11.90042 | 0.2565801 | 0.2786653 | 0.02467844 | 0.0113914 | 0.01009275 | 0.006728165 | 0.006495717 | 0.004879173
522 | 0.429 | 0.63 | 0.481 | 0.264 | 0.214 | 0.28 | 5.93207 | 9.107425 | 6.753555 | 3.325434 | 2.535545 | 3.578199 | 5.93207 | 9.107425 | 6.753555 | 3.325434 | 2.535545 | 3.578199 | 4.068077 | 5.755451 | 4.736013 | 2.89672 | 2.513925 | 4.175749 | 0.104328 | 0.03442867 | 0.01348543 | 0.002647507 | 0.002178566 | 0.001187655 | 0.001030709 | 0.001712057
1107 | 2.762 | 3.11 | 2.747 | 1.227 | 0.964 | 0.754 | 42.78831 | 48.28594 | 42.55134 | 18.5387 | 14.38389 | 11.06635 | 42.78831 | 48.28594 | 42.55134 | 18.5387 | 14.38389 | 11.06635 | 29.34324 | 30.51437 | 29.83965 | 16.1487 | 14.26124 | 12.9144 | 0.205385 | 0.2369944 | 0.0153692 | 0.01403661 | 0.01372624 | 0.006620966 | 0.005847108 | 0.005294905
[12 empty] | sum loaded | 942.7804 | 974.2812 | 933.2227 | 454.9447 | 398.515 | 354.613
[12 empty] | mass MOF | 2.22722 | 2.465719 | 2.166777 | 2.345055 | 2.061485 | 1.735387
[12 empty] | loading per mg MOF | 0.4232993 | 0.3951307 | 0.4306962 | 0.1940017 | 0.1933145 | 0.2043423
[12 empty] | avg | 0.4163754 |  |  | 0.1972195
[12 empty] | std error | 0.01083484 |  |  | 0.00356691
[13 empty] | Sample 1: 37C @ 10mg/mL |  |  |  |  | No sample 2 | Sample 3: 155C/180C/180Cwvacuum @ 10mg/mL
[13 empty] | Total Amount of Caclein in MOF (mg) | [5 empty] | Total Amount of Caclein in MOF (mg)
[13 empty] | TGA | [5 empty] | TGA
[13 empty] | % of sample mass from analysis | Amt of Calcein in MOF (mg) | Amt of Calcein in MOF release study (ug) |  |  |  | % of sample mass from analysis | Amt of Calcein in MOF (mg) | Amt of Calcein in MOF (ug)
[12 empty] | 1A | 4.6 | 0.14582 | 145.82 |  |  | 3A | 4.1 | 0.1148 | 114.8
[12 empty] | 1B |  | 0.15824 | 158.24 |  |  | 3B |  | 0.10086 | 100.86
[12 empty] | 1C |  | 0.1426 | 142.6 |  |  | 3C |  | 0.08569 | 85.69
[12 empty] | 1A | Time | Additive |  | Exclude first pt as wash step |  | 3A | Time | Additive |  | Exclude first pt as wash step
[13 empty] | 0.3333333 | 25.52975 | 3.798693 |  |  |  | 0.3333333 | 25.13472 | 5.964179
[13 empty] | 0.6666667 | 46.92101 | 6.981599 | 21.39126 | 3.308589 |  | 0.6666667 | 28.36171 | 6.729906 | 3.226987 | 0.8142927
[13 empty] | 1 | 70.95571 | 10.55783 | 45.42595 | 7.02604 |  | 1 | 31.82264 | 7.551144 | 6.687914 | 1.687617
[13 empty] | 2 | 133.5153 | 19.86636 | 107.9855 | 16.70213 |  | 2 | 40.71921 | 9.662199 | 15.58449 | 3.932565
[13 empty] | 4 | 200.6683 | 29.85839 | 175.1386 | 27.08871 |  | 4 | 56.45508 | 13.39614 | 31.32035 | 7.903327
[13 empty] | 8 | 273.9749 | 40.76603 | 248.4452 | 38.42706 |  | 8 | 76.47065 | 18.1456 | 51.33593 | 12.95402
[13 empty] | 21 | 364.2256 | 54.19484 | 338.6958 | 52.38614 |  | 21 | 123.8434 | 29.3866 | 98.70865 | 24.90798
[13 empty] | 24 | 403.8176 | 60.08592 | 378.2878 | 58.50984 |  | 24 | 143.1709 | 33.9728 | 118.0362 | 29.78505
[13 empty] | 48 | 436.2484 | 64.91146 | 410.7187 | 63.52592 |  | 48 | 180.6769 | 42.87254 | 155.5422 | 39.24925
[13 empty] | 68 | 467.0975 | 69.50165 | 441.5678 | 68.29736 |  | 68 | 214.8664 | 50.98532 | 189.7317 | 47.87659
[13 empty] | 72 | 477.265 | 71.01452 | 451.7353 | 69.86997 |  | 72 | 227.6024 | 54.00741 | 202.4676 | 51.09035
[13 empty] | 94 | 499.5122 | 74.32477 | 473.9824 | 73.31094 |  | 94 | 255.8196 | 60.70303 | 230.6849 | 58.21064
[13 empty] | 96 | 506.8954 | 75.42335 | 481.3656 | 74.4529 |  | 96 | 265.4042 | 62.97735 | 240.2695 | 60.62921
[13 empty] | 117 | 522.7506 | 77.78252 | 497.2208 | 76.90522 |  | 117 | 287.3601 | 68.18724 | 262.2254 | 66.16953
[13 empty] | 152 | 545.496 | 81.16693 | 519.9663 | 80.42327 |  | 152 | 316.5544 | 75.1147 | 291.4197 | 73.53636
[13 empty] | 164 | 554.1576 | 82.45573 | 528.6279 | 81.76296 |  | 164 | 327.35 | 77.67637 | 302.2153 | 76.2605
[13 empty] | 261 | 585.0068 | 87.04592 | 559.477 | 86.5344 |  | 261 | 361.9524 | 85.88712 | 336.8177 | 84.99201
[13 empty] | 384 | 613.4075 | 91.27179 | 587.8777 | 90.92714 |  | 384 | 385.9724 | 91.5868 | 360.8377 | 91.0532
[13 empty] | 508 | 638.6555 | 95.02857 | 613.1258 | 94.83227 |  | 508 | 402.3826 | 95.48074 | 377.2479 | 95.19411
[13 empty] | 522 | 642.7236 | 95.63388 | 617.1939 | 95.46148 |  | 522 | 405.2793 | 96.1681 | 380.1446 | 95.92506
[13 empty] | 1107 | 672.0669 | 100 | 646.5371 | 100 |  | 1107 | 421.428 | 100 | 396.2933 | 100
[12 empty] | 1B | [6 empty] | 3B
[13 empty] | Time | Additive |  | Exclude first pt as wash step |  |  | Time | Additive |  | Exclude first pt as wash step
[13 empty] | 0.3333333 | 25.82216 | 4.025148 |  |  |  | 0.3333333 | 24.77117 | 5.899468
[13 empty] | 0.6666667 | 49.08855 | 7.651906 | 23.2664 | 3.778862 |  | 0.6666667 | 28.88273 | 6.878672 | 4.11156 | 1.040593
[13 empty] | 1 | 74.35164 | 11.58991 | 48.52948 | 7.882021 |  | 1 | 31.94486 | 7.607946 | 7.173693 | 1.815587
[13 empty] | 2 | 131.5417 | 20.50468 | 105.7196 | 17.17068 |  | 2 | 44.3422 | 10.56048 | 19.57103 | 4.953223
[13 empty] | 4 | 194.2427 | 30.27848 | 168.4206 | 27.35439 |  | 4 | 60.63964 | 14.44185 | 35.86847 | 9.077935
[13 empty] | 8 | 244.1848 | 38.06345 | 218.3627 | 35.46585 |  | 8 | 88.18317 | 21.00159 | 63.412 | 16.04892
[13 empty] | 21 | 339.6914 | 52.95097 | 313.8692 | 50.97775 |  | 21 | 138.4069 | 32.96279 | 113.6357 | 28.76001
[13 empty] | 24 | 380.0295 | 59.23886 | 354.2073 | 57.52935 |  | 24 | 158.7767 | 37.81404 | 134.0055 | 33.9154
[13 empty] | 48 | 411.5122 | 64.14638 | 385.6901 | 62.64269 |  | 48 | 195.7807 | 46.62688 | 171.0096 | 43.28074
[13 empty] | 68 | 439.8802 | 68.56836 | 414.058 | 67.25013 |  | 68 | 229.9028 | 54.75333 | 205.1316 | 51.91667
[13 empty] | 72 | 448.7305 | 69.94794 | 422.9083 | 68.68757 |  | 72 | 241.6423 | 57.54919 | 216.8711 | 54.88781
[13 empty] | 94 | 470.4095 | 73.32726 | 444.5873 | 72.20862 |  | 94 | 268.7786 | 64.01194 | 244.0074 | 61.75573
[13 empty] | 96 | 477.0036 | 74.35514 | 451.1814 | 73.27961 |  | 96 | 276.6179 | 65.87895 | 251.8468 | 63.73979
[13 empty] | 117 | 492.992 | 76.84742 | 467.1699 | 75.87641 |  | 117 | 297.7083 | 70.9018 | 272.9371 | 69.07754
[13 empty] | 152 | 514.7709 | 80.2423 | 488.9487 | 79.41367 |  | 152 | 326.9747 | 77.87186 | 302.2036 | 76.48458
[13 empty] | 164 | 523.2019 | 81.55653 | 497.3797 | 80.78301 |  | 164 | 336.3491 | 80.10445 | 311.5779 | 78.85713
[13 empty] | 261 | 551.5399 | 85.97384 | 525.7177 | 85.38559 |  | 261 | 366.0228 | 87.1715 | 341.2516 | 86.36724
[13 empty] | 384 | 580.4869 | 90.48608 | 554.6647 | 90.08707 |  | 384 | 387.2698 | 92.23165 | 362.4986 | 91.74463
[13 empty] | 508 | 605.2508 | 94.34627 | 579.4286 | 94.10916 |  | 508 | 403.113 | 96.00485 | 378.3418 | 95.75438
[13 empty] | 522 | 611.0062 | 95.24343 | 585.1841 | 95.04394 |  | 522 | 405.6269 | 96.60356 | 380.8558 | 96.39063
[13 empty] | 1107 | 641.5206 | 100 | 615.6984 | 100 |  | 1107 | 419.8882 | 100 | 395.117 | 100
[12 empty] | 1C | [6 empty] | 3C
[13 empty] | Time | Additive |  | Exclude first pt as wash step |  |  | Time | Additive |  | Exclude first pt as wash step
[13 empty] | 0.3333333 | 28.70966 | 4.20258 |  |  |  | 0.3333333 | 28.51124 | 6.445496
[13 empty] | 0.6666667 | 54.12903 | 7.923522 | 25.41937 | 3.884177 |  | 0.6666667 | 33.05571 | 7.472857 | 4.544468 | 1.098142
[13 empty] | 1 | 81.94133 | 11.99475 | 53.23168 | 8.134004 |  | 1 | 39.44377 | 8.916998 | 10.93253 | 2.641778
[13 empty] | 2 | 146.3566 | 21.424 | 117.647 | 17.97691 |  | 2 | 52.56097 | 11.88238 | 24.04973 | 5.811467
[13 empty] | 4 | 216.0231 | 31.62192 | 187.3135 | 28.62221 |  | 4 | 78.50961 | 17.74856 | 49.99837 | 12.08179
[13 empty] | 8 | 298.6513 | 43.71721 | 269.9417 | 41.24812 |  | 8 | 111.3717 | 25.17765 | 82.8605 | 20.02272
[13 empty] | 21 | 398.6947 | 58.36178 | 369.9851 | 56.53513 |  | 21 | 167.6844 | 37.90818 | 139.1732 | 33.63033
[13 empty] | 24 | 447.4231 | 65.49473 | 418.7134 | 63.98101 |  | 24 | 191.7895 | 43.35758 | 163.2782 | 39.45516
[13 empty] | 48 | 480.1542 | 70.28598 | 451.4445 | 68.98245 |  | 48 | 240.1009 | 54.27928 | 211.5897 | 51.12933
[13 empty] | 68 | 503.9229 | 73.76529 | 475.2132 | 72.61439 |  | 68 | 275.7653 | 62.34188 | 247.2541 | 59.7474
[13 empty] | 72 | 511.3066 | 74.84614 | 482.597 | 73.74266 |  | 72 | 287.463 | 64.98635 | 258.9517 | 62.57406
[13 empty] | 94 | 527.9297 | 77.27947 | 499.2201 | 76.28273 |  | 94 | 313.2825 | 70.82335 | 284.7713 | 68.8132
[13 empty] | 96 | 533.8955 | 78.15275 | 505.1858 | 77.19432 |  | 96 | 323.0628 | 73.03436 | 294.5516 | 71.17655
[13 empty] | 117 | 547.7822 | 80.18552 | 519.0726 | 79.31627 |  | 117 | 341.4896 | 77.20008 | 312.9784 | 75.62926
[13 empty] | 152 | 566.1003 | 82.86697 | 537.3907 | 82.11535 |  | 152 | 365.6315 | 82.6578 | 337.1203 | 81.463
[13 empty] | 164 | 573.041 | 83.88295 | 544.3313 | 83.1759 |  | 164 | 373.9922 | 84.5479 | 345.481 | 83.48332
[13 empty] | 261 | 599.6014 | 87.77092 | 570.8917 | 87.23444 |  | 261 | 397.2492 | 89.80557 | 368.738 | 89.10322
[13 empty] | 384 | 626.6271 | 91.72701 | 597.9175 | 91.36407 |  | 384 | 413.353 | 93.44614 | 384.8418 | 92.99461
[13 empty] | 508 | 648.5679 | 94.93874 | 619.8582 | 94.71671 |  | 508 | 425.2535 | 96.13645 | 396.7422 | 95.87027
[13 empty] | 522 | 653.3039 | 95.63201 | 624.5943 | 95.44039 |  | 522 | 429.4292 | 97.08046 | 400.918 | 96.87932
[13 empty] | 1107 | 683.1436 | 100 | 654.4339 | 100 |  | 1107 | 442.3436 | 100 | 413.8324 | 100
[13 empty] | Avg amongst 3 T.A Repeats | [5 empty] | Avg amongst 3 T.A Repeats
[16 empty] | Exclude first pt as wash step | [5 empty] | Exclude first pt as wash step
[13 empty] | 0.3333333 | 4.008807 | 0.1168782 |  |  |  | 0.3333333 | 6.103048 | 0.17224
[13 empty] | 0.6666667 | 7.519009 | 0.2799112 | 23.35901 | 3.656187 | 0.1769415 | 0.6666667 | 7.027145 | 0.2269562 | 3.961005 | 0.9859438 | 0.08663281
[13 empty] | 1 | 11.38083 | 0.4277707 | 49.06237 | 7.679316 | 0.3353094 | 1 | 8.025363 | 0.4461194 | 8.264714 | 2.057191 | 0.2990162
[13 empty] | 2 | 20.59835 | 0.4520818 | 110.4507 | 17.28791 | 0.3722749 | 2 | 10.70169 | 0.6447898 | 19.73508 | 4.912309 | 0.5430674
[13 empty] | 4 | 30.58626 | 0.53184 | 176.9575 | 27.69766 | 0.4731451 | 4 | 15.19552 | 1.311728 | 39.0624 | 9.72312 | 1.244152
[13 empty] | 8 | 40.84889 | 1.632627 | 245.5832 | 38.43905 | 1.66936 | 8 | 21.44161 | 2.041866 | 65.86948 | 16.39574 | 2.045808
[13 empty] | 21 | 55.1692 | 1.636178 | 340.85 | 53.35036 | 1.668036 | 21 | 33.41919 | 2.470531 | 117.1725 | 29.16571 | 2.523639
[13 empty] | 24 | 61.6065 | 1.959433 | 383.7362 | 60.06297 | 2.007195 | 24 | 38.38147 | 2.723967 | 138.44 | 34.45944 | 2.801385
[13 empty] | 48 | 66.44794 | 1.931689 | 415.9511 | 65.10529 | 1.98251 | 48 | 47.92623 | 3.356323 | 179.3805 | 44.65005 | 3.48799
[13 empty] | 68 | 70.61177 | 1.599615 | 443.613 | 69.43498 | 1.641624 | 68 | 56.02685 | 3.339623 | 214.0391 | 53.27702 | 3.484561
[13 empty] | 72 | 71.9362 | 1.487191 | 452.4135 | 70.81245 | 1.526609 | 72 | 58.84765 | 3.235159 | 226.0968 | 56.27833 | 3.377826
[13 empty] | 94 | 74.97717 | 1.18662 | 472.5966 | 73.97154 | 1.216669 | 94 | 65.17944 | 2.979233 | 253.1545 | 63.01333 | 3.116176
[13 empty] | 96 | 75.97708 | 1.130694 | 479.2443 | 75.01204 | 1.159908 | 96 | 67.29689 | 2.988521 | 262.2226 | 65.27049 | 3.128964
[13 empty] | 117 | 78.27182 | 0.9941974 | 494.4877 | 77.39797 | 1.019374 | 117 | 72.09637 | 2.669461 | 282.7136 | 70.37096 | 2.797501
[13 empty] | 152 | 81.4254 | 0.7686175 | 515.4352 | 80.6767 | 0.7881579 | 152 | 78.54812 | 2.203604 | 310.2478 | 77.22457 | 2.313108
[13 empty] | 164 | 85.57042 | 0.6773213 | 523.4463 | 81.93061 | 0.6945265 | 164 | 80.77624 | 2.011877 | 319.7581 | 79.59179 | 2.112306
[13 empty] | 261 | 89.59111 | 0.5219879 | 552.0288 | 86.40439 | 0.5389327 | 261 | 87.6214 | 1.153311 | 348.9358 | 86.85448 | 1.208279
[13 empty] | 384 | 91.10655 | 0.3624338 | 580.1533 | 90.80647 | 0.3747116 | 384 | 92.42153 | 0.5450772 | 369.3927 | 91.94647 | 0.5681161
[13 empty] | 508 | 94.64251 | 0.214038 | 604.1375 | 94.56052 | 0.224271 | 508 | 95.87402 | 0.2002727 | 384.1106 | 95.60995 | 0.2087699
[13 empty] | 522 | 95.43772 | 0.1298392 | 608.9907 | 95.32015 | 0.1357998 | 522 | 96.61737 | 0.2634658 | 387.3061 | 96.40534 | 0.2754956
[13 empty] | 1107 | 100 | 0 | 638.8898 | 100 | 0 | 1107 | 100 | 0 | 401.7476 | 100 | 0
Eliminate 1B as outliar
[13 empty] | 0.3333333 | 4.000636 | 0.1648864
[13 empty] | 0.6666667 | 7.45256 | 0.3845383 | 23.40532 | 3.796532 | 0.2349827
[13 empty] | 1 | 11.27629 | 0.5866165 | 49.32882 | 8.001534 | 0.4523244
[13 empty] | 2 | 20.64518 | 0.6359003 | 112.8162 | 18.29971 | 0.5204248
[13 empty] | 4 | 30.74015 | 0.7199608 | 181.226 | 29.39633 | 0.6260503
[13 empty] | 8 | 42.24162 | 1.204817 | 259.1934 | 42.04327 | 1.151692
[13 empty] | 21 | 56.27831 | 1.701145 | 354.3405 | 57.47689 | 1.69382
[13 empty] | 24 | 62.79033 | 2.208139 | 398.5006 | 64.64003 | 2.233596
[13 empty] | 48 | 67.59872 | 2.19414 | 431.0816 | 69.92493 | 2.227616
[13 empty] | 68 | 71.63347 | 1.740626 | 458.3905 | 74.35465 | 1.76242
[13 empty] | 72 | 72.93033 | 1.564255 | 467.1661 | 75.77813 | 1.581018
[13 empty] | 94 | 75.80212 | 1.206252 | 486.6012 | 78.93066 | 1.213232
[13 empty] | 96 | 76.78805 | 1.11427 | 493.2757 | 80.01332 | 1.119181
[13 empty] | 117 | 78.98402 | 0.9810189 | 508.1467 | 82.42551 | 0.984305
[13 empty] | 152 | 82.01695 | 0.6940361 | 528.6785 | 85.75593 | 0.6907876
[13 empty] | 164 | 83.16934 | 0.5826589 | 536.4796 | 87.02134 | 0.5768302
[13 empty] | 261 | 87.40842 | 0.2959815 | 565.1844 | 91.67749 | 0.2857891
[13 empty] | 384 | 91.4994 | 0.1858405 | 592.8976 | 96.17279 | 0.178377
[13 empty] | 508 | 94.98366 | 0.03667365 | 616.492 | 100 | 0.04717719
Time in days
0.01388889
0.02777778
0.04166667
0.08333333
0.1666667
0.3333333
0.875
1
2
2.833333
3
3.916667
4
4.875
6.333333
6.833333
10.875
16
21.16667
21.75
46.125

## Error Calcs
Absorbance |  | Absorbance values are displayed as OD
Raw Data |  |  | Abs@498 | [11 empty] | Actual Abs
|  |  | 1 mL | [11 empty] | Corrected
Date | Actual Time | Time point (h) | Sample 1A | DF | Sample 1B | DF | Sample 1C | DF | Sample 3A | DF | Sample 3B | DF | Sample 3C | DF | Sample 1A | Sample 1B | Sample 1C | Sample 3A | Sample 3B | Sample 3C
2015-11-30 | 13:35 | 0.3333333 | 0.482 | 5 | 0.528 | 5 | 0.529 | 5 | 0.376 | 5 | 0.327 | 5 | 0.32 | 5 | 2.41 | 2.64 | 2.645 | 1.88 | 1.635 | 1.6
| 13:55 | 0.6666667 | 0.507 | 4 | 0.596 | 4 | 0.587 | 4 | 0.288 | 1 | 0.316 | 1 | 0.3 | 1 | 2.028 | 2.384 | 2.348 | 0.288 | 0.316 | 0.3
| 14:15 | 1 | 1.136 | 2 | 1.292 | 2 | 1.282 | 2 | 0.305 | 1 | 0.249 | 1 | 0.4 | 1 | 2.272 | 2.584 | 2.564 | 0.305 | 0.249 | 0.4
| 15:15 | 2 | 2.914 | 2 | 2.891 | 2 | 2.934 | 2 | 0.7 | 1 | 0.845 | 1 | 0.765 | 1 | 5.828 | 5.782 | 5.868 | 0.7 | 0.845 | 0.765
| 17:15 | 4 | 3.126 | 2 | 3.167 | 2 | 3.171 | 2 | 1.197 | 1 | 1.094 | 1 | 1.461 | 1 | 6.252 | 6.334 | 6.342 | 1.197 | 1.094 | 1.461
| 21:15 | 8 | 1.705 | 4 | 1.264 | 4 | 1.878 | 4 | 0.377 | 4 | 0.453 | 4 | 0.459 | 4 | 6.82 | 5.056 | 7.512 | 1.508 | 1.812 | 1.836
2015-12-01 | 10:15 | 21 | 2.096 | 4 | 2.405 | 4 | 2.271 | 4 | 0.874 | 4 | 0.815 | 4 | 0.777 | 4 | 8.384 | 9.62 | 9.084 | 3.496 | 3.26 | 3.108
| 13:15 | 24 | 1.854 | 2 | 2.047 | 2 | 2.226 | 2 | 1.458 | 1 | 1.354 | 1 | 1.361 | 1 | 3.708 | 4.094 | 4.452 | 1.458 | 1.354 | 1.361
2015-12-02 | 13:15 | 48 | 3.047 | 1 | 3.207 | 1 | 3.008 | 1 | 2.779 | 1 | 2.416 | 1 | 2.674 | 1 | 3.047 | 3.207 | 3.008 | 2.779 | 2.416 | 2.674
2015-12-03 | 9:15 | 68 | 2.901 | 1 | 2.895 | 1 | 2.199 | 1 | 2.538 | 1 | 2.232 | 1 | 1.988 | 1 | 2.901 | 2.895 | 2.199 | 2.538 | 2.232 | 1.988
| 13:15 | 72 | 0.992 | 1 | 0.94 | 1 | 0.72 | 1 | 0.979 | 1 | 0.803 | 1 | 0.688 | 1 | 0.992 | 0.94 | 0.72 | 0.979 | 0.803 | 0.688
2015-12-04 | 11:15 | 94 | 2.107 | 1 | 2.225 | 1 | 1.554 | 1 | 2.104 | 1 | 1.786 | 1 | 1.454 | 1 | 2.107 | 2.225 | 1.554 | 2.104 | 1.786 | 1.454
| 13:15 | 96 | 0.735 | 1 | 0.714 | 1 | 0.592 | 1 | 0.75 | 1 | 0.554 | 1 | 0.584 | 1 | 0.735 | 0.714 | 0.592 | 0.75 | 0.554 | 0.584
2015-12-05 | 10:15 | 117 | 1.517 | 1 | 1.655 | 1 | 1.307 | 1 | 1.649 | 1 | 1.4 | 1 | 1.053 | 1 | 1.517 | 1.655 | 1.307 | 1.649 | 1.4 | 1.053
2015-12-06 | 21:15 | 152 | 2.153 | 1 | 2.235 | 1 | 1.707 | 1 | 2.175 | 1 | 1.922 | 1 | 1.363 | 1 | 2.153 | 2.235 | 1.707 | 2.175 | 1.922 | 1.363
2015-12-07 | 9:15 | 164 | 0.853 | 1 | 0.898 | 1 | 0.68 | 1 | 0.838 | 1 | 0.652 | 1 | 0.507 | 1 | 0.853 | 0.898 | 0.68 | 0.838 | 0.652 | 0.507
2015-12-11 | 10:15 | 261 | 2.901 | 1 | 2.892 | 1 | 2.451 | 1 | 2.568 | 1 | 1.948 | 1 | 1.315 | 1 | 2.901 | 2.892 | 2.451 | 2.568 | 1.948 | 1.315
2015-12-16 | 13:15 | 384 | 2.675 | 1 | 2.953 | 1 | 2.493 | 1 | 1.799 | 1 | 1.41 | 1 | 0.927 | 1 | 2.675 | 2.953 | 2.493 | 1.799 | 1.41 | 0.927
2015-12-21 | 17:15 | 508 | 2.384 | 1 | 2.534 | 1 | 2.034 | 1 | 1.246 | 1 | 1.065 | 1 | 0.699 | 1 | 2.384 | 2.534 | 2.034 | 1.246 | 1.065 | 0.699
2015-12-22 | 7:15 | 522 | 0.429 | 1 | 0.63 | 1 | 0.481 | 1 | 0.264 | 1 | 0.214 | 1 | 0.28 | 1 | 0.429 | 0.63 | 0.481 | 0.264 | 0.214 | 0.28
2016-01-15 | 16:15 | 1107 | 2.762 | 1 | 3.11 | 1 | 2.747 | 1 | 1.227 | 1 | 0.964 | 1 | 0.754 | 1 | 2.762 | 3.11 | 2.747 | 1.227 | 0.964 | 0.754
*Based on 150410_calibrationcurve_calceininPBS*
y = 0.0633x + 0.0535
R² = 0.9981
y
Time point | Actual Absorbance | [5 empty] | "Concentration" ug/mL | [5 empty] | Quantity ug | [5 empty] | % total | [5 empty] | Std dev |  | (Drug/(Drug+dry material)
(h) | Sample 1A | Sample 1B | 1C | 3A | 3B | 3C | Sample 1A | Sample 1B | 1C | 3A | 3B | 3C | Sample 1A | Sample 1B | 1C | 3A | 3B | 3C | Sample 1A | Sample 1B | 1C | 3A | 3B | 3C | Sample 1 | Sample 3 | Sample 1A | Sample 1B | 1C | 3A | 3B | 3C
0.3333333 | 2.41 | 2.64 | 2.645 | 1.88 | 1.635 | 1.6 | 37.22749 | 40.86098 | 40.93997 | 28.85466 | 24.9842 | 24.43128 | 37.22749 | 40.86098 | 40.93997 | 28.85466 | 24.9842 | 24.43128 | 25.52975 | 25.82216 | 28.70966 | 25.13472 | 24.77117 | 28.51124 | 0.1342572 | 0.1525615 | 0.01174369 | 0.01187819 | 0.01320644 | 0.01030524 | 0.01015618 | 0.01168961
0.6666667 | 2.028 | 2.384 | 2.348 | 0.288 | 0.316 | 0.3 | 31.19273 | 36.81675 | 36.24803 | 3.704581 | 4.146919 | 3.894155 | 31.19273 | 36.81675 | 36.24803 | 3.704581 | 4.146919 | 3.894155 | 21.39126 | 23.2664 | 25.41937 | 3.226987 | 4.11156 | 4.544468 | 0.1959728 | 0.01404754 | 0.02158367 | 0.01070254 | 0.01169291 | 0.001323065 | 0.00168574 | 0.001863232
1 | 2.272 | 2.584 | 2.564 | 0.305 | 0.249 | 0.4 | 35.04739 | 39.9763 | 39.66035 | 3.973144 | 3.088468 | 5.473934 | 35.04739 | 39.9763 | 39.66035 | 3.973144 | 3.088468 | 5.473934 | 24.0347 | 25.26308 | 27.81231 | 3.460927 | 3.062133 | 6.388066 | 0.1746463 | 0.07633479 | 0.02089594 | 0.01162102 | 0.01279366 | 0.00141898 | 0.001255475 | 0.002619107
2 | 5.828 | 5.782 | 5.868 | 0.7 | 0.845 | 0.765 | 91.22433 | 90.49763 | 91.85624 | 10.21327 | 12.50395 | 11.24013 | 91.22433 | 90.49763 | 91.85624 | 10.21327 | 12.50395 | 11.24013 | 62.55955 | 57.19011 | 64.41532 | 8.896577 | 12.39733 | 13.1172 | 0.04303487 | 0.0726292 | 0.03983335 | 0.02630745 | 0.02963105 | 0.003647596 | 0.005082906 | 0.005378051
4 | 6.252 | 6.334 | 6.342 | 1.197 | 1.094 | 1.461 | 97.92259 | 99.21801 | 99.34439 | 18.06477 | 16.4376 | 22.23539 | 97.92259 | 99.21801 | 99.34439 | 18.06477 | 16.4376 | 22.23539 | 67.15306 | 62.70097 | 69.66647 | 15.73586 | 16.29744 | 25.94864 | 0.04981298 | 0.1892943 | 0.0596678 | 0.02884244 | 0.03204658 | 0.006451704 | 0.006681951 | 0.01063894
8 | 6.82 | 5.056 | 7.512 | 1.508 | 1.812 | 1.836 | 106.8957 | 79.02844 | 117.8278 | 22.97788 | 27.78041 | 28.15956 | 106.8957 | 79.02844 | 117.8278 | 22.97788 | 27.78041 | 28.15956 | 73.30663 | 49.94214 | 82.62819 | 20.01558 | 27.54354 | 32.86213 | 1.266392 | 0.1828369 | 0.06461146 | 0.02297338 | 0.03800897 | 0.008206387 | 0.01129285 | 0.01347347
21 | 8.384 | 9.62 | 9.084 | 3.496 | 3.26 | 3.108 | 131.6035 | 151.1295 | 142.6619 | 54.38389 | 50.65561 | 48.25434 | 131.6035 | 151.1295 | 142.6619 | 54.38389 | 50.65561 | 48.25434 | 90.25063 | 95.50654 | 100.0434 | 47.37272 | 50.22368 | 56.31269 | 0.6198107 | 0.1955096 | 0.07523634 | 0.04393301 | 0.04601998 | 0.01942282 | 0.02059171 | 0.0230882
24 | 3.708 | 4.094 | 4.452 | 1.458 | 1.354 | 1.361 | 57.73302 | 63.83096 | 69.48657 | 22.18799 | 20.54502 | 20.65561 | 57.73302 | 63.83096 | 69.48657 | 22.18799 | 20.54502 | 20.65561 | 39.59197 | 40.33807 | 48.72831 | 19.32752 | 20.36984 | 24.10504 | 0.3720878 | 0.05812917 | 0.0597276 | 0.01855551 | 0.02241502 | 0.007924283 | 0.008351636 | 0.009883066
48 | 3.047 | 3.207 | 3.008 | 2.779 | 2.416 | 2.674 | 47.29068 | 49.81833 | 46.67457 | 43.05687 | 37.32227 | 41.3981 | 47.29068 | 49.81833 | 46.67457 | 43.05687 | 37.32227 | 41.3981 | 32.43086 | 31.48276 | 32.73111 | 37.50599 | 37.00404 | 48.31148 | 0.105453 | 0.1867967 | 0.0331305 | 0.01448207 | 0.01505631 | 0.01537745 | 0.01517166 | 0.01980771
68 | 2.901 | 2.895 | 2.199 | 2.538 | 2.232 | 1.988 | 44.9842 | 44.88942 | 33.89415 | 39.24961 | 34.41548 | 30.56082 | 44.9842 | 44.88942 | 33.89415 | 39.24961 | 34.41548 | 30.56082 | 30.84913 | 28.36793 | 23.76869 | 34.18955 | 34.12203 | 35.6644 | 0.403579 | 0.2755818 | 0.0291088 | 0.01304925 | 0.0109336 | 0.01401772 | 0.01399003 | 0.0146224
72 | 0.992 | 0.94 | 0.72 | 0.979 | 0.803 | 0.688 | 14.82622 | 14.00474 | 10.52923 | 14.62085 | 11.84044 | 10.0237 | 14.82622 | 14.00474 | 10.52923 | 14.62085 | 11.84044 | 10.0237 | 10.16748 | 8.850316 | 7.383749 | 12.73593 | 11.73948 | 11.69763 | 0.1443884 | 0.1465617 | 0.01886764 | 0.004071145 | 0.003396524 | 0.005221733 | 0.004813188 | 0.004796027
94 | 2.107 | 2.225 | 1.554 | 2.104 | 1.786 | 1.454 | 32.44076 | 34.3049 | 23.70458 | 32.39336 | 27.36967 | 22.1248 | 32.44076 | 34.3049 | 23.70458 | 32.39336 | 27.36967 | 22.1248 | 22.24713 | 21.67903 | 16.62313 | 28.21722 | 27.1363 | 25.81959 | 0.3582304 | 0.3250251 | 0.01491072 | 0.009972354 | 0.007646639 | 0.01156906 | 0.01112588 | 0.01058603
96 | 0.735 | 0.714 | 0.592 | 0.75 | 0.554 | 0.584 | 10.76619 | 10.43444 | 8.507109 | 11.00316 | 7.906793 | 8.380727 | 10.76619 | 10.43444 | 8.507109 | 11.00316 | 7.906793 | 8.380727 | 7.383207 | 6.594059 | 5.965715 | 9.584634 | 7.839374 | 9.780286 | 0.07721615 | 0.1055715 | 0.01362995 | 0.003033267 | 0.002744229 | 0.0039297 | 0.003214144 | 0.004009917
117 | 1.517 | 1.655 | 1.307 | 1.649 | 1.4 | 1.053 | 23.12006 | 25.30016 | 19.80253 | 25.20537 | 21.27172 | 15.78989 | 23.12006 | 25.30016 | 19.80253 | 25.20537 | 21.27172 | 15.78989 | 15.85521 | 15.98847 | 13.88677 | 21.9559 | 21.09034 | 18.42676 | 0.175237 | 0.2993398 | 0.01068967 | 0.007354697 | 0.006387912 | 0.009001918 | 0.008647041 | 0.007554971
152 | 2.153 | 2.235 | 1.707 | 2.175 | 1.922 | 1.363 | 33.16746 | 34.46288 | 26.12164 | 33.51501 | 29.51817 | 20.6872 | 33.16746 | 34.46288 | 26.12164 | 33.51501 | 29.51817 | 20.6872 | 22.74548 | 21.77886 | 18.31812 | 29.19426 | 29.26648 | 24.14191 | 0.2841432 | 0.4154985 | 0.01775632 | 0.01001828 | 0.008426336 | 0.01196965 | 0.01199926 | 0.009898184
164 | 0.853 | 0.898 | 0.68 | 0.838 | 0.652 | 0.507 | 12.63033 | 13.34123 | 9.897314 | 12.39336 | 9.454976 | 7.164297 | 12.63033 | 13.34123 | 9.897314 | 12.39336 | 9.454976 | 7.164297 | 8.661591 | 8.431011 | 6.940613 | 10.79561 | 9.374357 | 8.360715 | 0.1150927 | 0.1659227 | 0.01444725 | 0.003878265 | 0.003192682 | 0.004426202 | 0.003843486 | 0.003427893
261 | 2.901 | 2.892 | 2.451 | 2.568 | 1.948 | 1.315 | 44.9842 | 44.84202 | 37.8752 | 39.72354 | 29.92891 | 19.92891 | 44.9842 | 44.84202 | 37.8752 | 39.72354 | 29.92891 | 19.92891 | 30.84913 | 28.33798 | 26.56045 | 34.60239 | 29.67372 | 23.25698 | 0.2572489 | 0.6265112 | 0.01817493 | 0.01303547 | 0.01221781 | 0.01418698 | 0.01216622 | 0.009535364
384 | 2.675 | 2.953 | 2.493 | 1.799 | 1.41 | 0.927 | 41.4139 | 45.80569 | 38.5387 | 27.57504 | 21.4297 | 13.79937 | 41.4139 | 45.80569 | 38.5387 | 27.57504 | 21.4297 | 13.79937 | 28.4007 | 28.94697 | 27.02574 | 24.02007 | 21.24698 | 16.10383 | 0.2316635 | 0.4368436 | 0.02725492 | 0.01331561 | 0.01243184 | 0.009848228 | 0.00871126 | 0.006602568
508 | 2.384 | 2.534 | 2.034 | 1.246 | 1.065 | 0.699 | 36.81675 | 39.18641 | 31.28752 | 18.83886 | 15.97946 | 10.19747 | 36.81675 | 39.18641 | 31.28752 | 18.83886 | 15.97946 | 10.19747 | 25.24808 | 24.76391 | 21.94076 | 16.41016 | 15.84321 | 11.90042 | 0.2565801 | 0.2786653 | 0.02467844 | 0.0113914 | 0.01009275 | 0.006728165 | 0.006495717 | 0.004879173
522 | 0.429 | 0.63 | 0.481 | 0.264 | 0.214 | 0.28 | 5.93207 | 9.107425 | 6.753555 | 3.325434 | 2.535545 | 3.578199 | 5.93207 | 9.107425 | 6.753555 | 3.325434 | 2.535545 | 3.578199 | 4.068077 | 5.755451 | 4.736013 | 2.89672 | 2.513925 | 4.175749 | 0.104328 | 0.03442867 | 0.01348543 | 0.002647507 | 0.002178566 | 0.001187655 | 0.001030709 | 0.001712057
1107 | 2.762 | 3.11 | 2.747 | 1.227 | 0.964 | 0.754 | 42.78831 | 48.28594 | 42.55134 | 18.5387 | 14.38389 | 11.06635 | 42.78831 | 48.28594 | 42.55134 | 18.5387 | 14.38389 | 11.06635 | 29.34324 | 30.51437 | 29.83965 | 16.1487 | 14.26124 | 12.9144 | 0.205385 | 0.2369944 | 0.0153692 | 0.01403661 | 0.01372624 | 0.006620966 | 0.005847108 | 0.005294905
[12 empty] | sum loaded | 942.7804 | 974.2812 | 933.2227 | 454.9447 | 398.515 | 354.613 | [9 empty] | Formula of MOF
[12 empty] | mass MOF | 2.22722 | 2.465719 | 2.166777 | 2.345055 | 2.061485 | 1.735387 | [9 empty] | Zr6(μ3-OH)8(OH)8-(TBAPy)2
[12 empty] | loading per mg MOF | 0.4232993 | 0.3951307 | 0.4306962 | 0.1940017 | 0.1933145 | 0.2043423 | [9 empty] | Notes: for each metal cluster, there are 2 ligands.
[12 empty] | avg | 0.4163754 |  |  | 0.1972195
[12 empty] | std error | 0.01083484 |  |  | 0.00356691 | [11 empty] | Mole Ratio 1:2
[28 empty] | Mass Ratio ~1:1.66 | 819.46 | 1361.32 | 2180.78
[13 empty] | Sample 1: 37C @ 10mg/mL |  |  |  |  | No sample 2 | Sample 3: 155C/180C/180Cwvacuum @ 10mg/mL | [10 empty] | 1.66124
[13 empty] | Total Amount of Caclein in MOF (mg) | [5 empty] | Total Amount of Caclein in MOF (mg)
[13 empty] | TGA | [5 empty] | TGA
[28 empty] | MT1 |  |  | Amt of Zr (mg) in sample | MW of Zr | Mol Zr (mol) | Atoms Zr | "Atoms" MOF | Mol MOF | Mass MOF (g) | Mass MOF (mg) | Mass Calcein | % Calcein Loading
[13 empty] | % of sample mass from analysis | Amt of Calcein in MOF (mg) | Amt of Calcein in MOF release study (ug) |  |  |  | % of sample mass from analysis | Amt of Calcein in MOF (mg) | Amt of Calcein in MOF (ug) | [6 empty] | 1.0338 | Sample weight
[12 empty] | 1A | 4.6 | 0.14582 | 145.82 |  |  | 3A | 4.1 | 0.1148 | 114.8 | [6 empty] | 8.61 | Zr % |  | 0.08901018 | 91.224 | 9.75732e-07 | 5.8759e+17 | 97930972836095728 | 1.62622e-07 | 0.0003546428 | 0.3546428 | 0.6791572 | 65.69522
[12 empty] | 1B |  | 0.15824 | 158.24 |  |  | 3B |  | 0.10086 | 100.86 | [6 empty] | MT3
[12 empty] | 1C |  | 0.1426 | 142.6 |  |  | 3C |  | 0.08569 | 85.69 | [6 empty] | 1.1642 | Sample weight
[28 empty] | 10.87 | Zr % |  | 0.12654854 | 91.224 | 1.387229e-06 | 8.3539e+17 | 1.3923e+17 | 2.312048e-07 | 0.0005042067 | 0.5042067 | 0.6599933 | 56.69071
[12 empty] | 1A | Time | Additive |  | Exclude first pt as wash step |  | 3A | Time | Additive |  | Exclude first pt as wash step
[13 empty] | 0.3333333 | 37.22749 | 3.798693 |  |  |  | 0.3333333 | 28.85466 | 5.964179
[13 empty] | 0.6666667 | 68.42022 | 6.981599 | 31.19273 | 3.308589 |  | 0.6666667 | 32.55924 | 6.729906 | 3.704581 | 0.8142927
[13 empty] | 1 | 103.4676 | 10.55783 | 66.24013 | 7.02604 |  | 1 | 36.53239 | 7.551144 | 7.677725 | 1.687617
[13 empty] | 2 | 194.6919 | 19.86636 | 157.4645 | 16.70213 |  | 2 | 46.74566 | 9.662199 | 17.891 | 3.932565
[13 empty] | 4 | 292.6145 | 29.85839 | 255.387 | 27.08871 |  | 4 | 64.81043 | 13.39614 | 35.95577 | 7.903327
[13 empty] | 8 | 399.5103 | 40.76603 | 362.2828 | 38.42706 |  | 8 | 87.78831 | 18.1456 | 58.93365 | 12.95402
[13 empty] | 21 | 531.1137 | 54.19484 | 493.8863 | 52.38614 |  | 21 | 142.1722 | 29.3866 | 113.3175 | 24.90798
[13 empty] | 24 | 588.8468 | 60.08592 | 551.6193 | 58.50984 |  | 24 | 164.3602 | 33.9728 | 135.5055 | 29.78505
[13 empty] | 48 | 636.1374 | 64.91146 | 598.91 | 63.52592 |  | 48 | 207.4171 | 42.87254 | 178.5624 | 39.24925
[13 empty] | 68 | 681.1216 | 69.50165 | 643.8942 | 68.29736 |  | 68 | 246.6667 | 50.98532 | 217.812 | 47.87659
[13 empty] | 72 | 695.9479 | 71.01452 | 658.7204 | 69.86997 |  | 72 | 261.2875 | 54.00741 | 232.4329 | 51.09035
[13 empty] | 94 | 728.3886 | 74.32477 | 691.1611 | 73.31094 |  | 94 | 293.6809 | 60.70303 | 264.8262 | 58.21064
[13 empty] | 96 | 739.1548 | 75.42335 | 701.9273 | 74.4529 |  | 96 | 304.684 | 62.97735 | 275.8294 | 60.62921
[13 empty] | 117 | 762.2749 | 77.78252 | 725.0474 | 76.90522 |  | 117 | 329.8894 | 68.18724 | 301.0348 | 66.16953
[13 empty] | 152 | 795.4423 | 81.16693 | 758.2148 | 80.42327 |  | 152 | 363.4044 | 75.1147 | 334.5498 | 73.53636
[13 empty] | 164 | 808.0727 | 82.45573 | 770.8452 | 81.76296 |  | 164 | 375.7978 | 77.67637 | 346.9431 | 76.2605
[13 empty] | 261 | 853.0569 | 87.04592 | 815.8294 | 86.5344 |  | 261 | 415.5213 | 85.88712 | 386.6667 | 84.99201
[13 empty] | 384 | 894.4708 | 91.27179 | 857.2433 | 90.92714 |  | 384 | 443.0964 | 91.5868 | 414.2417 | 91.0532
[13 empty] | 508 | 931.2875 | 95.02857 | 894.06 | 94.83227 |  | 508 | 461.9352 | 95.48074 | 433.0806 | 95.19411
[13 empty] | 522 | 937.2196 | 95.63388 | 899.9921 | 95.46148 |  | 522 | 465.2607 | 96.1681 | 436.406 | 95.92506
[13 empty] | 1107 | 980.0079 | 100 | 942.7804 | 100 |  | 1107 | 483.7994 | 100 | 454.9447 | 100
[12 empty] | 1B | [6 empty] | 3B
[13 empty] | Time | Additive |  | Exclude first pt as wash step |  |  | Time | Additive |  | Exclude first pt as wash step
[13 empty] | 0.3333333 | 40.86098 | 4.025148 |  |  |  | 0.3333333 | 24.9842 | 5.899468
[13 empty] | 0.6666667 | 77.67773 | 7.651906 | 36.81675 | 3.778862 |  | 0.6666667 | 29.13112 | 6.878672 | 4.146919 | 1.040593
[13 empty] | 1 | 117.654 | 11.58991 | 76.79305 | 7.882021 |  | 1 | 32.21959 | 7.607946 | 7.235387 | 1.815587
[13 empty] | 2 | 208.1517 | 20.50468 | 167.2907 | 17.17068 |  | 2 | 44.72354 | 10.56048 | 19.73934 | 4.953223
[13 empty] | 4 | 307.3697 | 30.27848 | 266.5087 | 27.35439 |  | 4 | 61.16114 | 14.44185 | 36.17694 | 9.077935
[13 empty] | 8 | 386.3981 | 38.06345 | 345.5371 | 35.46585 |  | 8 | 88.94155 | 21.00159 | 63.95735 | 16.04892
[13 empty] | 21 | 537.5276 | 52.95097 | 496.6667 | 50.97775 |  | 21 | 139.5972 | 32.96279 | 114.613 | 28.76001
[13 empty] | 24 | 601.3586 | 59.23886 | 560.4976 | 57.52935 |  | 24 | 160.1422 | 37.81404 | 135.158 | 33.9154
[13 empty] | 48 | 651.1769 | 64.14638 | 610.316 | 62.64269 |  | 48 | 197.4645 | 46.62688 | 172.4803 | 43.28074
[13 empty] | 68 | 696.0664 | 68.56836 | 655.2054 | 67.25013 |  | 68 | 231.8799 | 54.75333 | 206.8957 | 51.91667
[13 empty] | 72 | 710.0711 | 69.94794 | 669.2101 | 68.68757 |  | 72 | 243.7204 | 57.54919 | 218.7362 | 54.88781
[13 empty] | 94 | 744.376 | 73.32726 | 703.515 | 72.20862 |  | 94 | 271.09 | 64.01194 | 246.1058 | 61.75573
[13 empty] | 96 | 754.8104 | 74.35514 | 713.9494 | 73.27961 |  | 96 | 278.9968 | 65.87895 | 254.0126 | 63.73979
[13 empty] | 117 | 780.1106 | 76.84742 | 739.2496 | 75.87641 |  | 117 | 300.2686 | 70.9018 | 275.2844 | 69.07754
[13 empty] | 152 | 814.5735 | 80.2423 | 773.7125 | 79.41367 |  | 152 | 329.7867 | 77.87186 | 304.8025 | 76.48458
[13 empty] | 164 | 827.9147 | 81.55653 | 787.0537 | 80.78301 |  | 164 | 339.2417 | 80.10445 | 314.2575 | 78.85713
[13 empty] | 261 | 872.7567 | 85.97384 | 831.8957 | 85.38559 |  | 261 | 369.1706 | 87.1715 | 344.1864 | 86.36724
[13 empty] | 384 | 918.5624 | 90.48608 | 877.7014 | 90.08707 |  | 384 | 390.6003 | 92.23165 | 365.6161 | 91.74463
[13 empty] | 508 | 957.7488 | 94.34627 | 916.8878 | 94.10916 |  | 508 | 406.5798 | 96.00485 | 381.5956 | 95.75438
[13 empty] | 522 | 966.8562 | 95.24343 | 925.9953 | 95.04394 |  | 522 | 409.1153 | 96.60356 | 384.1311 | 96.39063
[13 empty] | 1107 | 1015.142 | 100 | 974.2812 | 100 |  | 1107 | 423.4992 | 100 | 398.515 | 100
[12 empty] | 1C | [6 empty] | 3C
[13 empty] | Time | Additive |  | Exclude first pt as wash step |  |  | Time | Additive |  | Exclude first pt as wash step
[13 empty] | 0.3333333 | 40.93997 | 4.20258 |  |  |  | 0.3333333 | 24.43128 | 6.445496
[13 empty] | 0.6666667 | 77.18799 | 7.923522 | 36.24803 | 3.884177 |  | 0.6666667 | 28.32543 | 7.472857 | 3.894155 | 1.098142
[13 empty] | 1 | 116.8483 | 11.99475 | 75.90837 | 8.134004 |  | 1 | 33.79937 | 8.916998 | 9.368088 | 2.641778
[13 empty] | 2 | 208.7046 | 21.424 | 167.7646 | 17.97691 |  | 2 | 45.03949 | 11.88238 | 20.60821 | 5.811467
[13 empty] | 4 | 308.049 | 31.62192 | 267.109 | 28.62221 |  | 4 | 67.27488 | 17.74856 | 42.8436 | 12.08179
[13 empty] | 8 | 425.8768 | 43.71721 | 384.9368 | 41.24812 |  | 8 | 95.43444 | 25.17765 | 71.00316 | 20.02272
[13 empty] | 21 | 568.5387 | 58.36178 | 527.5987 | 56.53513 |  | 21 | 143.6888 | 37.90818 | 119.2575 | 33.63033
[13 empty] | 24 | 638.0253 | 65.49473 | 597.0853 | 63.98101 |  | 24 | 164.3444 | 43.35758 | 139.9131 | 39.45516
[13 empty] | 48 | 684.6998 | 70.28598 | 643.7599 | 68.98245 |  | 48 | 205.7425 | 54.27928 | 181.3112 | 51.12933
[13 empty] | 68 | 718.594 | 73.76529 | 677.654 | 72.61439 |  | 68 | 236.3033 | 62.34188 | 211.872 | 59.7474
[13 empty] | 72 | 729.1232 | 74.84614 | 688.1833 | 73.74266 |  | 72 | 246.327 | 64.98635 | 221.8957 | 62.57406
[13 empty] | 94 | 752.8278 | 77.27947 | 711.8878 | 76.28273 |  | 94 | 268.4518 | 70.82335 | 244.0205 | 68.8132
[13 empty] | 96 | 761.3349 | 78.15275 | 720.3949 | 77.19432 |  | 96 | 276.8325 | 73.03436 | 252.4013 | 71.17655
[13 empty] | 117 | 781.1374 | 80.18552 | 740.1975 | 79.31627 |  | 117 | 292.6224 | 77.20008 | 268.1912 | 75.62926
[13 empty] | 152 | 807.2591 | 82.86697 | 766.3191 | 82.11535 |  | 152 | 313.3096 | 82.6578 | 288.8784 | 81.463
[13 empty] | 164 | 817.1564 | 83.88295 | 776.2164 | 83.1759 |  | 164 | 320.4739 | 84.5479 | 296.0427 | 83.48332
[13 empty] | 261 | 855.0316 | 87.77092 | 814.0916 | 87.23444 |  | 261 | 340.4028 | 89.80557 | 315.9716 | 89.10322
[13 empty] | 384 | 893.5703 | 91.72701 | 852.6303 | 91.36407 |  | 384 | 354.2022 | 93.44614 | 329.7709 | 92.99461
[13 empty] | 508 | 924.8578 | 94.93874 | 883.9179 | 94.71671 |  | 508 | 364.3997 | 96.13645 | 339.9684 | 95.87027
[13 empty] | 522 | 931.6114 | 95.63201 | 890.6714 | 95.44039 |  | 522 | 367.9779 | 97.08046 | 343.5466 | 96.87932
[13 empty] | 1107 | 974.1627 | 100 | 933.2227 | 100 |  | 1107 | 379.0442 | 100 | 354.613 | 100
[13 empty] | Avg amongst 3 T.A Repeats | [5 empty] | Avg amongst 3 T.A Repeats
[16 empty] | Exclude first pt as wash step | [5 empty] | Exclude first pt as wash step
[13 empty] | 0.3333333 | 4.008807 | 0.1168782 |  |  |  | 0.3333333 | 6.103048 | 0.17224
[13 empty] | 0.6666667 | 7.519009 | 0.2799112 | 34.7525 | 3.657793 | 0.3064716 | 0.6666667 | 7.027145 | 0.2269562 | 3.915219 | 0.972264 | 0.1500524
[13 empty] | 1 | 11.38083 | 0.4277707 | 72.98052 | 7.681393 | 0.5807729 | 1 | 8.025363 | 0.4461194 | 8.093734 | 2.009912 | 0.5179112
[13 empty] | 2 | 20.59835 | 0.4520818 | 164.1732 | 17.27967 | 0.644799 | 2 | 10.70169 | 0.6447898 | 19.41285 | 4.820782 | 0.9406203
[13 empty] | 4 | 30.58626 | 0.53184 | 263.0016 | 27.68161 | 0.8195114 | 4 | 15.19552 | 1.311728 | 38.32543 | 9.517333 | 2.154934
[13 empty] | 8 | 40.84889 | 1.632627 | 364.2522 | 38.33852 | 2.891416 | 8 | 21.44161 | 2.041866 | 64.63138 | 16.04988 | 3.543443
[13 empty] | 21 | 55.1692 | 1.636178 | 506.0506 | 53.26316 | 2.889123 | 21 | 33.41919 | 2.470531 | 115.7293 | 28.739 | 4.37107
[13 empty] | 24 | 61.6065 | 1.959433 | 569.7341 | 59.96602 | 3.476563 | 24 | 38.38147 | 2.723967 | 136.8589 | 33.98609 | 4.852141
[13 empty] | 48 | 66.44794 | 1.931689 | 617.6619 | 65.01056 | 3.433808 | 48 | 47.92623 | 3.356323 | 177.4513 | 44.06638 | 6.041376
[13 empty] | 68 | 70.61177 | 1.599615 | 658.9179 | 69.35285 | 2.843377 | 68 | 56.02685 | 3.339623 | 212.1933 | 52.69383 | 6.035436
[13 empty] | 72 | 71.9362 | 1.487191 | 672.0379 | 70.73378 | 2.644165 | 72 | 58.84765 | 3.235159 | 224.3549 | 55.71393 | 5.850566
[13 empty] | 94 | 74.97717 | 1.18662 | 702.188 | 73.90715 | 2.107333 | 94 | 65.17944 | 2.979233 | 251.6509 | 62.49232 | 5.397376
[13 empty] | 96 | 75.97708 | 1.130694 | 712.0906 | 74.94942 | 2.00902 | 96 | 67.29689 | 2.988521 | 260.7478 | 64.75134 | 5.419524
[13 empty] | 117 | 78.27182 | 0.9941974 | 734.8315 | 77.34297 | 1.765608 | 117 | 72.09637 | 2.669461 | 281.5034 | 69.90559 | 4.845413
[13 empty] | 152 | 81.4254 | 0.7686175 | 766.0821 | 80.63218 | 1.36513 | 152 | 78.54812 | 2.203604 | 309.4102 | 76.83566 | 4.00642
[13 empty] | 164 | 82.63173 | 0.6773213 | 778.0384 | 81.89061 | 1.202955 | 164 | 80.77624 | 2.011877 | 319.0811 | 79.23723 | 3.658622
[13 empty] | 261 | 86.93023 | 0.5219879 | 820.6056 | 86.37092 | 0.9334588 | 261 | 87.6214 | 1.153311 | 348.9415 | 86.65246 | 2.0928
[13 empty] | 384 | 91.16163 | 0.3624338 | 862.525 | 90.78305 | 0.6490196 | 384 | 92.42153 | 0.5450772 | 369.8763 | 91.85116 | 0.984006
[13 empty] | 508 | 94.7712 | 0.214038 | 898.2886 | 94.54726 | 0.3884488 | 508 | 95.87402 | 0.2002727 | 384.8815 | 95.57741 | 0.3616
[13 empty] | 522 | 95.50311 | 0.1298392 | 905.5529 | 95.31185 | 0.2352122 | 522 | 96.61737 | 0.2634658 | 388.0279 | 96.35875 | 0.4771724
[13 empty] | 1107 | 100 | 0 | 950.0948 | 100 | 0 | 1107 | 100 | 0 | 402.6909 | 100 | 0
Eliminate 1B as outliar
For paper | [12 empty] | 0.3333333 | 4.000636 | 0.1648864
[13 empty] | 0.6666667 | 7.45256 | 0.3845383 | 33.72038 | 3.793116 | 0.2349827
[13 empty] | 1 | 11.27629 | 0.5866165 | 71.07425 | 7.994953 | 0.4523244
[13 empty] | 2 | 20.64518 | 0.6359003 | 162.6145 | 18.29208 | 0.5204248
[13 empty] | 4 | 30.74015 | 0.7199608 | 261.248 | 29.3871 | 0.6260503
[13 empty] | 8 | 42.24162 | 1.204817 | 373.6098 | 42.02637 | 1.151692
[13 empty] | 21 | 56.27831 | 1.701145 | 510.7425 | 57.45206 | 1.69382
[13 empty] | 24 | 62.79033 | 2.208139 | 574.3523 | 64.60736 | 2.233596
[13 empty] | 48 | 67.59872 | 2.19414 | 621.3349 | 69.89231 | 2.227616
[13 empty] | 68 | 71.63347 | 1.740626 | 660.7741 | 74.32872 | 1.76242
[13 empty] | 72 | 72.93033 | 1.564255 | 673.4518 | 75.7548 | 1.581018
[13 empty] | 94 | 75.80212 | 1.206252 | 701.5245 | 78.91262 | 1.213232
[13 empty] | 96 | 76.78805 | 1.11427 | 711.1611 | 79.99662 | 1.119181
[13 empty] | 117 | 78.98402 | 0.9810189 | 732.6224 | 82.41075 | 0.984305
[13 empty] | 152 | 82.01695 | 0.6940361 | 762.267 | 85.74538 | 0.6907876
[13 empty] | 164 | 83.16934 | 0.5826589 | 773.5308 | 87.01242 | 0.5768302
[13 empty] | 261 | 87.40842 | 0.2959815 | 814.9605 | 91.67274 | 0.2857891
[13 empty] | 384 | 91.4994 | 0.1858405 | 854.9368 | 96.16957 | 0.178377
[13 empty] | 508 | 94.98366 | 0.03667365 | 888.9889 | 100 | 0.04717719
Time in days
0.01388889
0.02777778
0.04166667
0.08333333
0.1666667
0.3333333
0.875
1
2
2.833333
3
3.916667
4
4.875
6.333333
6.833333
10.875
16
21.16667
21.75
46.125