## Sheet1
; | (content | of | file | Z:\Michelle | Teplensky- | Chem | Eng\Michelle\calcein@NU901_160902.raw)
_FILEVERSION | = | 2
_SAMPLE | = | calcein@NU901_160902
_+SAMPLE | =
_SITE | = | Uni Cambridge
_USER | = | User
_GONIOMETER_CODE | = | 21
; | Goniometer | : | D8 | theta/theta, | stage | : | Unknown
_ATTACHMENTS_CODE | = | 0
_GONIOMETER_RADIUS | = | 250
_FIXED_DIVSLIT | = | 1
_FIXED_SAMPLESLIT | = | 0
_FIXED_DETSLIT | = | 12.14
_MONOCHROMATOR | = | 0
; | Incident | beam | monochromator | : | None
_THIN_FILM | = | N
_BETA_FILTER | = | Y
_FIXED_ANTISLIT | = | 6.48
_ANALYZER_CODE | = | 0
; | Received | beam | analyzer | : | None
_DATEMEASURED | = | 2016-09-02 16:49
_WL_UNIT | = | A
_WL1 | = | 1.5406
_WL2 | = | 1.54439
_WL3 | = | 1.39222
_WLRATIO | = | 0.5
_ANODE | = | Cu
; | Data | for | range | 1
_DRIVE | = | COUPLED
_STEPTIME | = | 88
_STEPSIZE | = | 0.0388613
_STEPMODE | = | C
_START | = | 2
_THETA | = | 1
_2THETA | = | 2
_KHI | = | 0
_PHI | = | 0
_X | = | 0
_Y | = | 0
_Z | = | 0
_DIVERGENCE | = | 0.499
_ANTISCATTER | = | 0.499
_DETECTOR | = | 5
; | Detector | type | : | Unknown
_DETECTORSLIT | = | out
_AUX1 | = | 0
_AUX2 | = | 0
_AUX3 | = | 0
_TIMESTARTED | = | 26
_TEMP_RATE | = | -1
_TEMP_DELAY | = | -1
_KV | = | 40
_MA | = | 40
_RANGE_WL | = | 1.5406
_3DPLANE | = | 0
_V4_COUNTERS_MASK | = | 4096
_V4_DRIVES_MASK | = | 0
_V4_ENCODERS_MASK | = | 0
_2THETACOUNTS | = | 1
; | 2THETA | PSD
| 2 | 11685
| 2.0389 | 11078
| 2.0777 | 10643
| 2.1166 | 10269
| 2.1554 | 9579
| 2.1943 | 9149
| 2.2332 | 8570
| 2.272 | 8185
| 2.3109 | 7749
| 2.3498 | 7198
| 2.3886 | 6967
| 2.4275 | 6527
| 2.4663 | 6083
| 2.5052 | 5613
| 2.5441 | 5170
| 2.5829 | 4819
| 2.6218 | 4607
| 2.6606 | 4325
| 2.6995 | 4068
| 2.7384 | 3682
| 2.7772 | 3325
| 2.8161 | 3026
| 2.8549 | 2734
| 2.8938 | 2488
| 2.9327 | 2185
| 2.9715 | 1931
| 3.0104 | 1829
| 3.0493 | 1504
| 3.0881 | 1437
| 3.127 | 1160
| 3.1658 | 1004
| 3.2047 | 949
| 3.2436 | 854
| 3.2824 | 752
| 3.3213 | 739
| 3.3601 | 623
| 3.399 | 712
| 3.4379 | 638
| 3.4767 | 592
| 3.5156 | 610
| 3.5545 | 626
| 3.5933 | 632
| 3.6322 | 602
| 3.671 | 639
| 3.7099 | 584
| 3.7488 | 575
| 3.7876 | 604
| 3.8265 | 572
| 3.8653 | 579
| 3.9042 | 579
| 3.9431 | 624
| 3.9819 | 606
| 4.0208 | 604
| 4.0596 | 578
| 4.0985 | 602
| 4.1374 | 592
| 4.1762 | 626
| 4.2151 | 626
| 4.254 | 638
| 4.2928 | 620
| 4.3317 | 608
| 4.3705 | 552
| 4.4094 | 608
| 4.4483 | 633
| 4.4871 | 633
| 4.526 | 659
| 4.5648 | 634
| 4.6037 | 651
| 4.6426 | 659
| 4.6814 | 673
| 4.7203 | 637
| 4.7592 | 661
| 4.798 | 660
| 4.8369 | 676
| 4.8757 | 664
| 4.9146 | 693
| 4.9535 | 696
| 4.9923 | 763
| 5.0312 | 705
| 5.07 | 694
| 5.1089 | 800
| 5.1478 | 783
| 5.1866 | 828
| 5.2255 | 847
| 5.2643 | 832
| 5.3032 | 884
| 5.3421 | 903
| 5.3809 | 966
| 5.4198 | 963
| 5.4587 | 1010
| 5.4975 | 889
| 5.5364 | 865
| 5.5752 | 795
| 5.6141 | 743
| 5.653 | 730
| 5.6918 | 690
| 5.7307 | 672
| 5.7695 | 677
| 5.8084 | 645
| 5.8473 | 594
| 5.8861 | 601
| 5.925 | 590
| 5.9639 | 528
| 6.0027 | 563
| 6.0416 | 550
| 6.0804 | 546
| 6.1193 | 560
| 6.1582 | 550
| 6.197 | 480
| 6.2359 | 553
| 6.2747 | 555
| 6.3136 | 508
| 6.3525 | 498
| 6.3913 | 522
| 6.4302 | 500
| 6.469 | 485
| 6.5079 | 484
| 6.5468 | 488
| 6.5856 | 467
| 6.6245 | 438
| 6.6634 | 465
| 6.7022 | 512
| 6.7411 | 470
| 6.7799 | 497
| 6.8188 | 493
| 6.8577 | 494
| 6.8965 | 495
| 6.9354 | 486
| 6.9742 | 500
| 7.0131 | 495
| 7.052 | 500
| 7.0908 | 517
| 7.1297 | 497
| 7.1686 | 475
| 7.2074 | 512
| 7.2463 | 526
| 7.2851 | 531
| 7.324 | 597
| 7.3629 | 616
| 7.4017 | 575
| 7.4406 | 561
| 7.4794 | 622
| 7.5183 | 592
| 7.5572 | 604
| 7.596 | 626
| 7.6349 | 583
| 7.6737 | 559
| 7.7126 | 592
| 7.7515 | 530
| 7.7903 | 620
| 7.8292 | 523
| 7.8681 | 505
| 7.9069 | 432
| 7.9458 | 457
| 7.9846 | 434
| 8.0235 | 426
| 8.0624 | 413
| 8.1012 | 406
| 8.1401 | 372
| 8.1789 | 385
| 8.2178 | 303
| 8.2567 | 357
| 8.2955 | 329
| 8.3344 | 352
| 8.3733 | 338
| 8.4121 | 313
| 8.451 | 320
| 8.4898 | 296
| 8.5287 | 294
| 8.5676 | 315
| 8.6064 | 268
| 8.6453 | 290
| 8.6841 | 249
| 8.723 | 271
| 8.7619 | 247
| 8.8007 | 243
| 8.8396 | 298
| 8.8785 | 226
| 8.9173 | 250
| 8.9562 | 240
| 8.995 | 237
| 9.0339 | 239
| 9.0728 | 269
| 9.1116 | 267
| 9.1505 | 251
| 9.1893 | 232
| 9.2282 | 232
| 9.2671 | 234
| 9.3059 | 231
| 9.3448 | 237
| 9.3836 | 203
| 9.4225 | 237
| 9.4614 | 214
| 9.5002 | 219
| 9.5391 | 203
| 9.578 | 226
| 9.6168 | 183
| 9.6557 | 182
| 9.6945 | 200
| 9.7334 | 200
| 9.7723 | 197
| 9.8111 | 192
| 9.85 | 206
| 9.8888 | 194
| 9.9277 | 163
| 9.9666 | 163
| 10.0054 | 183
| 10.0443 | 184
| 10.0832 | 195
| 10.122 | 206
| 10.1609 | 184
| 10.1997 | 169
| 10.2386 | 196
| 10.2775 | 197
| 10.3163 | 183
| 10.3552 | 182
| 10.394 | 196
| 10.4329 | 181
| 10.4718 | 189
| 10.5106 | 165
| 10.5495 | 176
| 10.5883 | 193
| 10.6272 | 173
| 10.6661 | 202
| 10.7049 | 180
| 10.7438 | 202
| 10.7827 | 184
| 10.8215 | 171
| 10.8604 | 166
| 10.8992 | 173
| 10.9381 | 167
| 10.977 | 177
| 11.0158 | 152
| 11.0547 | 178
| 11.0935 | 151
| 11.1324 | 168
| 11.1713 | 166
| 11.2101 | 165
| 11.249 | 144
| 11.2879 | 152
| 11.3267 | 138
| 11.3656 | 169
| 11.4044 | 167
| 11.4433 | 156
| 11.4822 | 142
| 11.521 | 139
| 11.5599 | 157
| 11.5987 | 133
| 11.6376 | 151
| 11.6765 | 156
| 11.7153 | 134
| 11.7542 | 138
| 11.793 | 137
| 11.8319 | 138
| 11.8708 | 132
| 11.9096 | 125
| 11.9485 | 143
| 11.9874 | 149
| 12.0262 | 139
| 12.0651 | 144
| 12.1039 | 139
| 12.1428 | 147
| 12.1817 | 124
| 12.2205 | 138
| 12.2594 | 141
| 12.2982 | 142
| 12.3371 | 134
| 12.376 | 136
| 12.4148 | 123
| 12.4537 | 118
| 12.4926 | 122
| 12.5314 | 132
| 12.5703 | 136
| 12.6091 | 137
| 12.648 | 134
| 12.6869 | 128
| 12.7257 | 113
| 12.7646 | 109
| 12.8034 | 126
| 12.8423 | 130
| 12.8812 | 124
| 12.92 | 115
| 12.9589 | 125
| 12.9977 | 114
| 13.0366 | 146
| 13.0755 | 101
| 13.1143 | 123
| 13.1532 | 120
| 13.1921 | 113
| 13.2309 | 122
| 13.2698 | 135
| 13.3086 | 125
| 13.3475 | 122
| 13.3864 | 104
| 13.4252 | 130
| 13.4641 | 127
| 13.5029 | 125
| 13.5418 | 119
| 13.5807 | 100
| 13.6195 | 120
| 13.6584 | 106
| 13.6973 | 98
| 13.7361 | 135
| 13.775 | 119
| 13.8138 | 110
| 13.8527 | 102
| 13.8916 | 115
| 13.9304 | 107
| 13.9693 | 135
| 14.0081 | 108
| 14.047 | 130
| 14.0859 | 106
| 14.1247 | 108
| 14.1636 | 96
| 14.2024 | 122
| 14.2413 | 116
| 14.2802 | 116
| 14.319 | 106
| 14.3579 | 136
| 14.3968 | 110
| 14.4356 | 119
| 14.4745 | 114
| 14.5133 | 124
| 14.5522 | 131
| 14.5911 | 114
| 14.6299 | 126
| 14.6688 | 110
| 14.7076 | 118
| 14.7465 | 102
| 14.7854 | 105
| 14.8242 | 122
| 14.8631 | 104
| 14.902 | 121
| 14.9408 | 115
| 14.9797 | 133
| 15.0185 | 106
| 15.0574 | 107
| 15.0963 | 110
| 15.1351 | 120
| 15.174 | 98
| 15.2128 | 124
| 15.2517 | 107
| 15.2906 | 109
| 15.3294 | 98
| 15.3683 | 119
| 15.4071 | 99
| 15.446 | 106
| 15.4849 | 119
| 15.5237 | 98
| 15.5626 | 111
| 15.6015 | 96
| 15.6403 | 116
| 15.6792 | 104
| 15.718 | 137
| 15.7569 | 121
| 15.7958 | 143
| 15.8346 | 119
| 15.8735 | 109
| 15.9123 | 109
| 15.9512 | 111
| 15.9901 | 111
| 16.0289 | 116
| 16.0678 | 127
| 16.1067 | 112
| 16.1455 | 128
| 16.1844 | 108
| 16.2232 | 101
| 16.2621 | 126
| 16.301 | 117
| 16.3398 | 125
| 16.3787 | 119
| 16.4175 | 128
| 16.4564 | 112
| 16.4953 | 110
| 16.5341 | 111
| 16.573 | 104
| 16.6118 | 106
| 16.6507 | 109
| 16.6896 | 140
| 16.7284 | 108
| 16.7673 | 128
| 16.8062 | 118
| 16.845 | 112
| 16.8839 | 109
| 16.9227 | 118
| 16.9616 | 110
| 17.0005 | 136
| 17.0393 | 126
| 17.0782 | 129
| 17.117 | 123
| 17.1559 | 127
| 17.1948 | 117
| 17.2336 | 112
| 17.2725 | 114
| 17.3114 | 132
| 17.3502 | 119
| 17.3891 | 119
| 17.4279 | 90
| 17.4668 | 138
| 17.5057 | 115
| 17.5445 | 113
| 17.5834 | 109
| 17.6222 | 105
| 17.6611 | 128
| 17.7 | 119
| 17.7388 | 130
| 17.7777 | 127
| 17.8165 | 105
| 17.8554 | 126
| 17.8943 | 110
| 17.9331 | 120
| 17.972 | 130
| 18.0109 | 110
| 18.0497 | 119
| 18.0886 | 118
| 18.1274 | 114
| 18.1663 | 129
| 18.2052 | 125
| 18.244 | 119
| 18.2829 | 110
| 18.3217 | 128
| 18.3606 | 126
| 18.3995 | 144
| 18.4383 | 149
| 18.4772 | 154
| 18.5161 | 121
| 18.5549 | 110
| 18.5938 | 135
| 18.6326 | 119
| 18.6715 | 120
| 18.7104 | 145
| 18.7492 | 131
| 18.7881 | 122
| 18.8269 | 129
| 18.8658 | 118
| 18.9047 | 141
| 18.9435 | 156
| 18.9824 | 123
| 19.0212 | 130
| 19.0601 | 150
| 19.099 | 130
| 19.1378 | 122
| 19.1767 | 118
| 19.2156 | 123
| 19.2544 | 157
| 19.2933 | 124
| 19.3321 | 136
| 19.371 | 127
| 19.4099 | 134
| 19.4487 | 146
| 19.4876 | 136
| 19.5264 | 140
| 19.5653 | 146
| 19.6042 | 120
| 19.643 | 135
| 19.6819 | 121
| 19.7208 | 158
| 19.7596 | 119
| 19.7985 | 127
| 19.8373 | 119
| 19.8762 | 140
| 19.9151 | 122
| 19.9539 | 136
| 19.9928 | 143
| 20.0316 | 142
| 20.0705 | 119
| 20.1094 | 132
| 20.1482 | 127
| 20.1871 | 126
| 20.2259 | 144
| 20.2648 | 152
| 20.3037 | 162
| 20.3425 | 117
| 20.3814 | 122
| 20.4203 | 142
| 20.4591 | 119
| 20.498 | 130
| 20.5368 | 135
| 20.5757 | 134
| 20.6146 | 134
| 20.6534 | 155
| 20.6923 | 152
| 20.7311 | 113
| 20.77 | 134
| 20.8089 | 131
| 20.8477 | 129
| 20.8866 | 129
| 20.9255 | 122
| 20.9643 | 116
| 21.0032 | 144
| 21.042 | 136
| 21.0809 | 132
| 21.1198 | 125
| 21.1586 | 143
| 21.1975 | 141
| 21.2363 | 126
| 21.2752 | 139
| 21.3141 | 139
| 21.3529 | 155
| 21.3918 | 128
| 21.4307 | 143
| 21.4695 | 157
| 21.5084 | 131
| 21.5472 | 166
| 21.5861 | 162
| 21.625 | 151
| 21.6638 | 168
| 21.7027 | 169
| 21.7415 | 151
| 21.7804 | 140
| 21.8193 | 174
| 21.8581 | 184
| 21.897 | 158
| 21.9358 | 143
| 21.9747 | 162
| 22.0136 | 166
| 22.0524 | 168
| 22.0913 | 165
| 22.1302 | 150
| 22.169 | 168
| 22.2079 | 163
| 22.2467 | 133
| 22.2856 | 161
| 22.3245 | 150
| 22.3633 | 181
| 22.4022 | 148
| 22.441 | 144
| 22.4799 | 138
| 22.5188 | 155
| 22.5576 | 156
| 22.5965 | 164
| 22.6354 | 158
| 22.6742 | 167
| 22.7131 | 126
| 22.7519 | 150
| 22.7908 | 183
| 22.8297 | 175
| 22.8685 | 152
| 22.9074 | 148
| 22.9462 | 186
| 22.9851 | 158
| 23.024 | 173
| 23.0628 | 158
| 23.1017 | 157
| 23.1405 | 149
| 23.1794 | 154
| 23.2183 | 152
| 23.2571 | 171
| 23.296 | 187
| 23.3349 | 170
| 23.3737 | 165
| 23.4126 | 167
| 23.4514 | 170
| 23.4903 | 157
| 23.5292 | 162
| 23.568 | 155
| 23.6069 | 174
| 23.6457 | 171
| 23.6846 | 150
| 23.7235 | 171
| 23.7623 | 161
| 23.8012 | 171
| 23.8401 | 170
| 23.8789 | 171
| 23.9178 | 150
| 23.9566 | 135
| 23.9955 | 145
| 24.0344 | 168
| 24.0732 | 163
| 24.1121 | 159
| 24.1509 | 166
| 24.1898 | 148
| 24.2287 | 194
| 24.2675 | 161
| 24.3064 | 170
| 24.3452 | 150
| 24.3841 | 197
| 24.423 | 153
| 24.4618 | 147
| 24.5007 | 141
| 24.5396 | 176
| 24.5784 | 163
| 24.6173 | 152
| 24.6561 | 191
| 24.695 | 182
| 24.7339 | 135
| 24.7727 | 150
| 24.8116 | 160
| 24.8504 | 182
| 24.8893 | 183
| 24.9282 | 166
| 24.967 | 164
| 25.0059 | 137
| 25.0448 | 135
| 25.0836 | 130
| 25.1225 | 145
| 25.1613 | 166
| 25.2002 | 172
| 25.2391 | 166
| 25.2779 | 145
| 25.3168 | 147
| 25.3556 | 170
| 25.3945 | 155
| 25.4334 | 164
| 25.4722 | 132
| 25.5111 | 157
| 25.5499 | 154
| 25.5888 | 158
| 25.6277 | 148
| 25.6665 | 162
| 25.7054 | 159
| 25.7443 | 161
| 25.7831 | 163
| 25.822 | 173
| 25.8608 | 145
| 25.8997 | 164
| 25.9386 | 183
| 25.9774 | 178
| 26.0163 | 157
| 26.0551 | 163
| 26.094 | 180
| 26.1329 | 186
| 26.1717 | 173
| 26.2106 | 158
| 26.2495 | 160
| 26.2883 | 160
| 26.3272 | 158
| 26.366 | 172
| 26.4049 | 171
| 26.4438 | 132
| 26.4826 | 148
| 26.5215 | 168
| 26.5603 | 156
| 26.5992 | 170
| 26.6381 | 138
| 26.6769 | 154
| 26.7158 | 162
| 26.7546 | 159
| 26.7935 | 170
| 26.8324 | 170
| 26.8712 | 159
| 26.9101 | 189
| 26.949 | 156
| 26.9878 | 186
| 27.0267 | 152
| 27.0655 | 155
| 27.1044 | 170
| 27.1433 | 153
| 27.1821 | 173
| 27.221 | 158
| 27.2598 | 157
| 27.2987 | 163
| 27.3376 | 168
| 27.3764 | 161
| 27.4153 | 141
| 27.4542 | 162
| 27.493 | 187
| 27.5319 | 150
| 27.5707 | 194
| 27.6096 | 170
| 27.6485 | 154
| 27.6873 | 178
| 27.7262 | 182
| 27.765 | 151
| 27.8039 | 180
| 27.8428 | 156
| 27.8816 | 173
| 27.9205 | 164
| 27.9593 | 163
| 27.9982 | 161
| 28.0371 | 152
| 28.0759 | 159
| 28.1148 | 170
| 28.1537 | 183
| 28.1925 | 175
| 28.2314 | 164
| 28.2702 | 183
| 28.3091 | 170
| 28.348 | 162
| 28.3868 | 152
| 28.4257 | 176
| 28.4645 | 172
| 28.5034 | 171
| 28.5423 | 170
| 28.5811 | 180
| 28.62 | 164
| 28.6589 | 163
| 28.6977 | 154
| 28.7366 | 156
| 28.7754 | 154
| 28.8143 | 170
| 28.8532 | 172
| 28.892 | 143
| 28.9309 | 162
| 28.9697 | 168
| 29.0086 | 166
| 29.0475 | 172
| 29.0863 | 177
| 29.1252 | 159
| 29.164 | 163
| 29.2029 | 193
| 29.2418 | 167
| 29.2806 | 199
| 29.3195 | 160
| 29.3584 | 170
| 29.3972 | 174
| 29.4361 | 155
| 29.4749 | 150
| 29.5138 | 163
| 29.5527 | 166
| 29.5915 | 149
| 29.6304 | 137
| 29.6692 | 153
| 29.7081 | 189
| 29.747 | 154
| 29.7858 | 172
| 29.8247 | 179
| 29.8636 | 162
| 29.9024 | 151
| 29.9413 | 169
| 29.9801 | 158
| 30.019 | 155
| 30.0579 | 140
| 30.0967 | 176
| 30.1356 | 152
| 30.1744 | 157
| 30.2133 | 168
| 30.2522 | 157
| 30.291 | 155
| 30.3299 | 157
| 30.3687 | 138
| 30.4076 | 158
| 30.4465 | 151
| 30.4853 | 165
| 30.5242 | 163
| 30.5631 | 142
| 30.6019 | 147
| 30.6408 | 141
| 30.6796 | 124
| 30.7185 | 144
| 30.7574 | 133
| 30.7962 | 143
| 30.8351 | 153
| 30.8739 | 169
| 30.9128 | 142
| 30.9517 | 141
| 30.9905 | 145
| 31.0294 | 158
| 31.0683 | 155
| 31.1071 | 134
| 31.146 | 169
| 31.1848 | 158
| 31.2237 | 162
| 31.2626 | 168
| 31.3014 | 161
| 31.3403 | 129
| 31.3791 | 125
| 31.418 | 158
| 31.4569 | 168
| 31.4957 | 170
| 31.5346 | 164
| 31.5734 | 144
| 31.6123 | 161
| 31.6512 | 135
| 31.69 | 145
| 31.7289 | 173
| 31.7678 | 159
| 31.8066 | 146
| 31.8455 | 147
| 31.8843 | 155
| 31.9232 | 144
| 31.9621 | 161
| 32.0009 | 155
| 32.0398 | 154
| 32.0786 | 148
| 32.1175 | 135
| 32.1564 | 151
| 32.1952 | 163
| 32.2341 | 167
| 32.273 | 153
| 32.3118 | 133
| 32.3507 | 159
| 32.3895 | 156
| 32.4284 | 158
| 32.4673 | 144
| 32.5061 | 144
| 32.545 | 128
| 32.5838 | 156
| 32.6227 | 126
| 32.6616 | 175
| 32.7004 | 138
| 32.7393 | 142
| 32.7781 | 169
| 32.817 | 145
| 32.8559 | 169
| 32.8947 | 162
| 32.9336 | 155
| 32.9725 | 162
| 33.0113 | 153
| 33.0502 | 131
| 33.089 | 124
| 33.1279 | 126
| 33.1668 | 166
| 33.2056 | 164
| 33.2445 | 137
| 33.2833 | 136
| 33.3222 | 134
| 33.3611 | 128
| 33.3999 | 153
| 33.4388 | 144
| 33.4777 | 149
| 33.5165 | 153
| 33.5554 | 133
| 33.5942 | 141
| 33.6331 | 142
| 33.672 | 138
| 33.7108 | 146
| 33.7497 | 139
| 33.7885 | 122
| 33.8274 | 126
| 33.8663 | 136
| 33.9051 | 133
| 33.944 | 144
| 33.9828 | 129
| 34.0217 | 135
| 34.0606 | 138
| 34.0994 | 140
| 34.1383 | 130
| 34.1772 | 119
| 34.216 | 142
| 34.2549 | 143
| 34.2937 | 145
| 34.3326 | 151
| 34.3715 | 131
| 34.4103 | 128
| 34.4492 | 153
| 34.488 | 152
| 34.5269 | 143
| 34.5658 | 121
| 34.6046 | 126
| 34.6435 | 148
| 34.6824 | 120
| 34.7212 | 124
| 34.7601 | 148
| 34.7989 | 132
| 34.8378 | 142
| 34.8767 | 145
| 34.9155 | 129
| 34.9544 | 156
| 34.9932 | 130
| 35.0321 | 136
| 35.071 | 123
| 35.1098 | 135
| 35.1487 | 145
| 35.1876 | 133
| 35.2264 | 153
| 35.2653 | 150
| 35.3041 | 132
| 35.343 | 125
| 35.3819 | 147
| 35.4207 | 132
| 35.4596 | 150
| 35.4984 | 120
| 35.5373 | 129
| 35.5762 | 126
| 35.615 | 139
| 35.6539 | 130
| 35.6927 | 114
| 35.7316 | 125
| 35.7705 | 141
| 35.8093 | 132
| 35.8482 | 148
| 35.8871 | 130
| 35.9259 | 128
| 35.9648 | 144
| 36.0036 | 134
| 36.0425 | 132
| 36.0814 | 140
| 36.1202 | 152
| 36.1591 | 138
| 36.1979 | 116
| 36.2368 | 137
| 36.2757 | 130
| 36.3145 | 119
| 36.3534 | 102
| 36.3923 | 131
| 36.4311 | 137
| 36.47 | 129
| 36.5088 | 134
| 36.5477 | 120
| 36.5866 | 127
| 36.6254 | 143
| 36.6643 | 154
| 36.7031 | 136
| 36.742 | 148
| 36.7809 | 124
| 36.8197 | 138
| 36.8586 | 128
| 36.8974 | 134
| 36.9363 | 140
| 36.9752 | 141
| 37.014 | 133
| 37.0529 | 148
| 37.0918 | 135
| 37.1306 | 119
| 37.1695 | 138
| 37.2083 | 136
| 37.2472 | 107
| 37.2861 | 120
| 37.3249 | 123
| 37.3638 | 133
| 37.4026 | 136
| 37.4415 | 123
| 37.4804 | 134
| 37.5192 | 115
| 37.5581 | 156
| 37.597 | 136
| 37.6358 | 125
| 37.6747 | 119
| 37.7135 | 125
| 37.7524 | 128
| 37.7913 | 135
| 37.8301 | 154
| 37.869 | 144
| 37.9078 | 124
| 37.9467 | 130
| 37.9856 | 129
| 38.0244 | 129
| 38.0633 | 116
| 38.1021 | 122
| 38.141 | 105
| 38.1799 | 125
| 38.2187 | 136
| 38.2576 | 127
| 38.2965 | 119
| 38.3353 | 129
| 38.3742 | 151
| 38.413 | 115
| 38.4519 | 130
| 38.4908 | 147
| 38.5296 | 127
| 38.5685 | 132
| 38.6073 | 121
| 38.6462 | 134
| 38.6851 | 111
| 38.7239 | 145
| 38.7628 | 114
| 38.8017 | 134
| 38.8405 | 134
| 38.8794 | 130
| 38.9182 | 116
| 38.9571 | 134
| 38.996 | 132
| 39.0348 | 113
| 39.0737 | 121
| 39.1125 | 137
| 39.1514 | 124
| 39.1903 | 128
| 39.2291 | 123
| 39.268 | 140
| 39.3068 | 127
| 39.3457 | 129
| 39.3846 | 124
| 39.4234 | 118
| 39.4623 | 138
| 39.5012 | 129
| 39.54 | 105
| 39.5789 | 113
| 39.6177 | 155
| 39.6566 | 132
| 39.6955 | 136
| 39.7343 | 111
| 39.7732 | 134
| 39.812 | 162
| 39.8509 | 139
| 39.8898 | 136
| 39.9286 | 142
| 39.9675 | 128
| 40.0064 | 116
| 40.0452 | 162
| 40.0841 | 142
| 40.1229 | 140
| 40.1618 | 130
| 40.2007 | 116
| 40.2395 | 133
| 40.2784 | 125
| 40.3172 | 133
| 40.3561 | 117
| 40.395 | 138
| 40.4338 | 136
| 40.4727 | 139
| 40.5115 | 133
| 40.5504 | 113
| 40.5893 | 114
| 40.6281 | 160
| 40.667 | 125
| 40.7059 | 128
| 40.7447 | 120
| 40.7836 | 143
| 40.8224 | 123
| 40.8613 | 124
| 40.9002 | 130
| 40.939 | 133
| 40.9779 | 132
| 41.0167 | 131
| 41.0556 | 137
| 41.0945 | 135
| 41.1333 | 145
| 41.1722 | 140
| 41.2111 | 143
| 41.2499 | 137
| 41.2888 | 129
| 41.3276 | 140
| 41.3665 | 145
| 41.4054 | 126
| 41.4442 | 148
| 41.4831 | 114
| 41.5219 | 134
| 41.5608 | 148
| 41.5997 | 132
| 41.6385 | 139
| 41.6774 | 137
| 41.7162 | 131
| 41.7551 | 123
| 41.794 | 129
| 41.8328 | 151
| 41.8717 | 140
| 41.9106 | 122
| 41.9494 | 132
| 41.9883 | 136
| 42.0271 | 140
| 42.066 | 136
| 42.1049 | 139
| 42.1437 | 152
| 42.1826 | 136
| 42.2214 | 152
| 42.2603 | 135
| 42.2992 | 145
| 42.338 | 133
| 42.3769 | 134
| 42.4158 | 152
| 42.4546 | 158
| 42.4935 | 138
| 42.5323 | 119
| 42.5712 | 134
| 42.6101 | 141
| 42.6489 | 173
| 42.6878 | 119
| 42.7266 | 123
| 42.7655 | 147
| 42.8044 | 151
| 42.8432 | 162
| 42.8821 | 143
| 42.9209 | 135
| 42.9598 | 139
| 42.9987 | 134
| 43.0375 | 142
| 43.0764 | 163
| 43.1153 | 150
| 43.1541 | 146
| 43.193 | 152
| 43.2318 | 139
| 43.2707 | 131
| 43.3096 | 149
| 43.3484 | 134
| 43.3873 | 156
| 43.4261 | 129
| 43.465 | 134
| 43.5039 | 133
| 43.5427 | 143
| 43.5816 | 159
| 43.6205 | 130
| 43.6593 | 156
| 43.6982 | 152
| 43.737 | 153
| 43.7759 | 127
| 43.8148 | 160
| 43.8536 | 145
| 43.8925 | 137
| 43.9313 | 150
| 43.9702 | 131
| 44.0091 | 149
| 44.0479 | 98
| 44.0868 | 135
| 44.1256 | 134
| 44.1645 | 144
| 44.2034 | 141
| 44.2422 | 153
| 44.2811 | 132
| 44.32 | 129
| 44.3588 | 149
| 44.3977 | 149
| 44.4365 | 140
| 44.4754 | 150
| 44.5143 | 135
| 44.5531 | 149
| 44.592 | 139
| 44.6308 | 142
| 44.6697 | 165
| 44.7086 | 142
| 44.7474 | 123
| 44.7863 | 153
| 44.8252 | 154
| 44.864 | 140
| 44.9029 | 153
| 44.9417 | 134
| 44.9806 | 153
| 45.0195 | 151
| 45.0583 | 139
| 45.0972 | 131
| 45.136 | 133
| 45.1749 | 127
| 45.2138 | 154
| 45.2526 | 127
| 45.2915 | 126
| 45.3303 | 123
| 45.3692 | 115
| 45.4081 | 132
| 45.4469 | 135
| 45.4858 | 122
| 45.5247 | 115
| 45.5635 | 140
| 45.6024 | 121
| 45.6412 | 146
| 45.6801 | 139
| 45.719 | 154
| 45.7578 | 165
| 45.7967 | 146
| 45.8355 | 131
| 45.8744 | 148
| 45.9133 | 123
| 45.9521 | 93
| 45.991 | 117
| 46.0299 | 145
| 46.0687 | 168
| 46.1076 | 108
| 46.1464 | 99
| 46.1853 | 116
| 46.2242 | 112
| 46.263 | 123
| 46.3019 | 134
| 46.3407 | 115
| 46.3796 | 149
| 46.4185 | 148
| 46.4573 | 127
| 46.4962 | 132
| 46.535 | 135
| 46.5739 | 129
| 46.6128 | 128
| 46.6516 | 138
| 46.6905 | 116
| 46.7294 | 131
| 46.7682 | 133
| 46.8071 | 106
| 46.8459 | 144
| 46.8848 | 129
| 46.9237 | 131
| 46.9625 | 117
| 47.0014 | 130
| 47.0402 | 118
| 47.0791 | 137
| 47.118 | 128
| 47.1568 | 130
| 47.1957 | 152
| 47.2346 | 127
| 47.2734 | 129
| 47.3123 | 153
| 47.3511 | 138
| 47.39 | 125
| 47.4289 | 115
| 47.4677 | 141
| 47.5066 | 153
| 47.5454 | 126
| 47.5843 | 119
| 47.6232 | 135
| 47.662 | 111
| 47.7009 | 147
| 47.7398 | 142
| 47.7786 | 126
| 47.8175 | 121
| 47.8563 | 118
| 47.8952 | 136
| 47.9341 | 146
| 47.9729 | 128
| 48.0118 | 126
| 48.0506 | 106
| 48.0895 | 131
| 48.1284 | 119
| 48.1672 | 121
| 48.2061 | 117
| 48.2449 | 111
| 48.2838 | 124
| 48.3227 | 123
| 48.3615 | 134
| 48.4004 | 103
| 48.4393 | 125
| 48.4781 | 100
| 48.517 | 139
| 48.5558 | 127
| 48.5947 | 120
| 48.6336 | 121
| 48.6724 | 121
| 48.7113 | 124
| 48.7501 | 117
| 48.789 | 122
| 48.8279 | 123
| 48.8667 | 116
| 48.9056 | 125
| 48.9445 | 131
| 48.9833 | 124
| 49.0222 | 108
| 49.061 | 143
| 49.0999 | 117
| 49.1388 | 123
| 49.1776 | 139
| 49.2165 | 123
| 49.2553 | 141
| 49.2942 | 142
| 49.3331 | 115
| 49.3719 | 149
| 49.4108 | 136
| 49.4496 | 128
| 49.4885 | 115
| 49.5274 | 127
| 49.5662 | 124
| 49.6051 | 126
| 49.644 | 130
| 49.6828 | 137
| 49.7217 | 134
| 49.7605 | 107
| 49.7994 | 126
| 49.8383 | 119
| 49.8771 | 121
| 49.916 | 111
| 49.9548 | 117
| 49.9937 | 128

## Sheet2
; | (content | of | file | Z:\Michelle | Teplensky- | Chem | Eng\Michelle\calcein@taNU901_160902.raw)
_FILEVERSION | = | 2
_SAMPLE | = | calcein@taNU901_160902
_+SAMPLE | =
_SITE | = | Uni Cambridge
_USER | = | User
_GONIOMETER_CODE | = | 21
; | Goniometer | : | D8 | theta/theta, | stage | : | Unknown
_ATTACHMENTS_CODE | = | 0
_GONIOMETER_RADIUS | = | 250
_FIXED_DIVSLIT | = | 1
_FIXED_SAMPLESLIT | = | 0
_FIXED_DETSLIT | = | 12.14
_MONOCHROMATOR | = | 0
; | Incident | beam | monochromator | : | None
_THIN_FILM | = | N
_BETA_FILTER | = | Y
_FIXED_ANTISLIT | = | 6.48
_ANALYZER_CODE | = | 0
; | Received | beam | analyzer | : | None
_DATEMEASURED | = | 2016-09-02 17:00
_WL_UNIT | = | A
_WL1 | = | 1.5406
_WL2 | = | 1.54439
_WL3 | = | 1.39222
_WLRATIO | = | 0.5
_ANODE | = | Cu
; | Data | for | range | 1
_DRIVE | = | COUPLED
_STEPTIME | = | 88
_STEPSIZE | = | 0.0388613
_STEPMODE | = | C
_START | = | 2
_THETA | = | 1
_2THETA | = | 2
_KHI | = | 0
_PHI | = | 0
_X | = | 0
_Y | = | 0
_Z | = | 0
_DIVERGENCE | = | 0.499
_ANTISCATTER | = | 0.499
_DETECTOR | = | 5
; | Detector | type | : | Unknown
_DETECTORSLIT | = | out
_AUX1 | = | 0
_AUX2 | = | 0
_AUX3 | = | 0
_TIMESTARTED | = | 15
_TEMP_RATE | = | -1
_TEMP_DELAY | = | -1
_KV | = | 40
_MA | = | 40
_RANGE_WL | = | 1.5406
_3DPLANE | = | 0
_V4_COUNTERS_MASK | = | 4096
_V4_DRIVES_MASK | = | 0
_V4_ENCODERS_MASK | = | 0
_2THETACOUNTS | = | 1
; | 2THETA | PSD
| 2 | 12588 | 97728
| 2.0389 | 11978 | 94068
| 2.0777 | 11287 | 89922
| 2.1166 | 10703 | 86418
| 2.1554 | 10271 | 83826
| 2.1943 | 9675 | 80250
| 2.2332 | 9241 | 77646
| 2.272 | 8579 | 73674
| 2.3109 | 8098 | 70788
| 2.3498 | 7791 | 68946
| 2.3886 | 7253 | 65718
| 2.4275 | 6848 | 63288
| 2.4663 | 6247 | 59682
| 2.5052 | 6046 | 58476
| 2.5441 | 5463 | 54978
| 2.5829 | 5098 | 52788
| 2.6218 | 4663 | 50178
| 2.6606 | 4342 | 48252
| 2.6995 | 3923 | 45738
| 2.7384 | 3629 | 43974
| 2.7772 | 3250 | 41700
| 2.8161 | 2984 | 40104
| 2.8549 | 2724 | 38544
| 2.8938 | 2400 | 36600
| 2.9327 | 2160 | 35160
| 2.9715 | 1881 | 33486
| 3.0104 | 1645 | 32070
| 3.0493 | 1491 | 31146
| 3.0881 | 1335 | 30210
| 3.127 | 1131 | 28986
| 3.1658 | 1116 | 28896
| 3.2047 | 947 | 27882
| 3.2436 | 808 | 27048
| 3.2824 | 766 | 26796
| 3.3213 | 705 | 26430
| 3.3601 | 723 | 26538
| 3.399 | 672 | 26232
| 3.4379 | 632 | 25992
| 3.4767 | 674 | 26244
| 3.5156 | 666 | 26196
| 3.5545 | 659 | 26154
| 3.5933 | 633 | 25998
| 3.6322 | 690 | 26340
| 3.671 | 657 | 26142
| 3.7099 | 683 | 26298
| 3.7488 | 650 | 26100
| 3.7876 | 648 | 26088
| 3.8265 | 678 | 26268
| 3.8653 | 617 | 25902
| 3.9042 | 641 | 26046
| 3.9431 | 730 | 26580
| 3.9819 | 692 | 26352
| 4.0208 | 688 | 26328
| 4.0596 | 684 | 26304
| 4.0985 | 666 | 26196
| 4.1374 | 662 | 26172
| 4.1762 | 628 | 25968
| 4.2151 | 735 | 26610
| 4.254 | 670 | 26220
| 4.2928 | 647 | 26082
| 4.3317 | 691 | 26346
| 4.3705 | 676 | 26256
| 4.4094 | 668 | 26208
| 4.4483 | 752 | 26712
| 4.4871 | 700 | 26400
| 4.526 | 661 | 26166
| 4.5648 | 721 | 26526
| 4.6037 | 719 | 26514
| 4.6426 | 695 | 26370
| 4.6814 | 774 | 26844
| 4.7203 | 733 | 26598
| 4.7592 | 781 | 26886
| 4.798 | 722 | 26532
| 4.8369 | 766 | 26796
| 4.8757 | 747 | 26682
| 4.9146 | 771 | 26826
| 4.9535 | 763 | 26778
| 4.9923 | 796 | 26976
| 5.0312 | 737 | 26622
| 5.07 | 843 | 27258
| 5.1089 | 804 | 27024
| 5.1478 | 797 | 26982
| 5.1866 | 762 | 26772
| 5.2255 | 749 | 26694
| 5.2643 | 800 | 27000
| 5.3032 | 777 | 26862
| 5.3421 | 808 | 27048
| 5.3809 | 829 | 27174
| 5.4198 | 873 | 27438
| 5.4587 | 844 | 27264
| 5.4975 | 858 | 27348
| 5.5364 | 803 | 27018
| 5.5752 | 802 | 27012
| 5.6141 | 748 | 26688
| 5.653 | 734 | 26604
| 5.6918 | 694 | 26364
| 5.7307 | 710 | 26460
| 5.7695 | 679 | 26274
| 5.8084 | 627 | 25962
| 5.8473 | 660 | 26160
| 5.8861 | 636 | 26016
| 5.925 | 585 | 25710
| 5.9639 | 615 | 25890
| 6.0027 | 611 | 25866
| 6.0416 | 608 | 25848
| 6.0804 | 601 | 25806
| 6.1193 | 585 | 25710
| 6.1582 | 617 | 25902
| 6.197 | 610 | 25860
| 6.2359 | 593 | 25758
| 6.2747 | 576 | 25656
| 6.3136 | 561 | 25566
| 6.3525 | 595 | 25770
| 6.3913 | 556 | 25536
| 6.4302 | 599 | 25794
| 6.469 | 541 | 25446
| 6.5079 | 561 | 25566
| 6.5468 | 543 | 25458
| 6.5856 | 536 | 25416
| 6.6245 | 597 | 25782
| 6.6634 | 542 | 25452
| 6.7022 | 514 | 25284
| 6.7411 | 512 | 25272
| 6.7799 | 544 | 25464
| 6.8188 | 512 | 25272
| 6.8577 | 565 | 25590
| 6.8965 | 571 | 25626
| 6.9354 | 506 | 25236
| 6.9742 | 537 | 25422
| 7.0131 | 499 | 25194
| 7.052 | 551 | 25506
| 7.0908 | 533 | 25398
| 7.1297 | 528 | 25368
| 7.1686 | 533 | 25398
| 7.2074 | 567 | 25602
| 7.2463 | 536 | 25416
| 7.2851 | 605 | 25830
| 7.324 | 557 | 25542
| 7.3629 | 576 | 25656
| 7.4017 | 584 | 25704
| 7.4406 | 607 | 25842
| 7.4794 | 567 | 25602
| 7.5183 | 574 | 25644
| 7.5572 | 566 | 25596
| 7.596 | 624 | 25944
| 7.6349 | 557 | 25542
| 7.6737 | 526 | 25356
| 7.7126 | 593 | 25758
| 7.7515 | 554 | 25524
| 7.7903 | 558 | 25548
| 7.8292 | 505 | 25230
| 7.8681 | 565 | 25590
| 7.9069 | 485 | 25110
| 7.9458 | 506 | 25236
| 7.9846 | 535 | 25410
| 8.0235 | 489 | 25134
| 8.0624 | 460 | 24960
| 8.1012 | 487 | 25122
| 8.1401 | 464 | 24984
| 8.1789 | 467 | 25002
| 8.2178 | 444 | 24864
| 8.2567 | 435 | 24810
| 8.2955 | 426 | 24756
| 8.3344 | 422 | 24732
| 8.3733 | 418 | 24708
| 8.4121 | 373 | 24438
| 8.451 | 367 | 24402
| 8.4898 | 379 | 24474
| 8.5287 | 388 | 24528
| 8.5676 | 356 | 24336
| 8.6064 | 396 | 24576
| 8.6453 | 380 | 24480
| 8.6841 | 382 | 24492
| 8.723 | 373 | 24438
| 8.7619 | 357 | 24342
| 8.8007 | 377 | 24462
| 8.8396 | 348 | 24288
| 8.8785 | 328 | 24168
| 8.9173 | 318 | 24108
| 8.9562 | 354 | 24324
| 8.995 | 352 | 24312
| 9.0339 | 337 | 24222
| 9.0728 | 328 | 24168
| 9.1116 | 315 | 24090
| 9.1505 | 290 | 23940
| 9.1893 | 301 | 24006
| 9.2282 | 293 | 23958
| 9.2671 | 305 | 24030
| 9.3059 | 325 | 24150
| 9.3448 | 301 | 24006
| 9.3836 | 305 | 24030
| 9.4225 | 305 | 24030
| 9.4614 | 292 | 23952
| 9.5002 | 279 | 23874
| 9.5391 | 310 | 24060
| 9.578 | 281 | 23886
| 9.6168 | 265 | 23790
| 9.6557 | 288 | 23928
| 9.6945 | 253 | 23718
| 9.7334 | 272 | 23832
| 9.7723 | 237 | 23622
| 9.8111 | 271 | 23826
| 9.85 | 299 | 23994
| 9.8888 | 289 | 23934
| 9.9277 | 267 | 23802
| 9.9666 | 272 | 23832
| 10.0054 | 285 | 23910
| 10.0443 | 269 | 23814
| 10.0832 | 222 | 23532
| 10.122 | 233 | 23598
| 10.1609 | 264 | 23784
| 10.1997 | 247 | 23682
| 10.2386 | 253 | 23718
| 10.2775 | 236 | 23616
| 10.3163 | 230 | 23580
| 10.3552 | 230 | 23580
| 10.394 | 226 | 23556
| 10.4329 | 206 | 23436
| 10.4718 | 223 | 23538
| 10.5106 | 211 | 23466
| 10.5495 | 202 | 23412
| 10.5883 | 216 | 23496
| 10.6272 | 208 | 23448
| 10.6661 | 220 | 23520
| 10.7049 | 202 | 23412
| 10.7438 | 209 | 23454
| 10.7827 | 198 | 23388
| 10.8215 | 198 | 23388
| 10.8604 | 213 | 23478
| 10.8992 | 199 | 23394
| 10.9381 | 202 | 23412
| 10.977 | 210 | 23460
| 11.0158 | 186 | 23316
| 11.0547 | 185 | 23310
| 11.0935 | 183 | 23298
| 11.1324 | 216 | 23496
| 11.1713 | 203 | 23418
| 11.2101 | 191 | 23346
| 11.249 | 151 | 23106
| 11.2879 | 193 | 23358
| 11.3267 | 172 | 23232
| 11.3656 | 157 | 23142
| 11.4044 | 180 | 23280
| 11.4433 | 178 | 23268
| 11.4822 | 186 | 23316
| 11.521 | 178 | 23268
| 11.5599 | 148 | 23088
| 11.5987 | 182 | 23292
| 11.6376 | 152 | 23112
| 11.6765 | 161 | 23166
| 11.7153 | 175 | 23250
| 11.7542 | 172 | 23232
| 11.793 | 151 | 23106
| 11.8319 | 153 | 23118
| 11.8708 | 160 | 23160
| 11.9096 | 172 | 23232
| 11.9485 | 147 | 23082
| 11.9874 | 155 | 23130
| 12.0262 | 169 | 23214
| 12.0651 | 163 | 23178
| 12.1039 | 157 | 23142
| 12.1428 | 162 | 23172
| 12.1817 | 148 | 23088
| 12.2205 | 121 | 22926
| 12.2594 | 146 | 23076
| 12.2982 | 153 | 23118
| 12.3371 | 160 | 23160
| 12.376 | 156 | 23136
| 12.4148 | 165 | 23190
| 12.4537 | 143 | 23058
| 12.4926 | 149 | 23094
| 12.5314 | 116 | 22896
| 12.5703 | 147 | 23082
| 12.6091 | 155 | 23130
| 12.648 | 175 | 23250
| 12.6869 | 137 | 23022
| 12.7257 | 140 | 23040
| 12.7646 | 161 | 23166
| 12.8034 | 135 | 23010
| 12.8423 | 159 | 23154
| 12.8812 | 130 | 22980
| 12.92 | 133 | 22998
| 12.9589 | 144 | 23064
| 12.9977 | 162 | 23172
| 13.0366 | 141 | 23046
| 13.0755 | 125 | 22950
| 13.1143 | 159 | 23154
| 13.1532 | 140 | 23040
| 13.1921 | 144 | 23064
| 13.2309 | 125 | 22950
| 13.2698 | 131 | 22986
| 13.3086 | 130 | 22980
| 13.3475 | 115 | 22890
| 13.3864 | 124 | 22944
| 13.4252 | 125 | 22950
| 13.4641 | 143 | 23058
| 13.5029 | 114 | 22884
| 13.5418 | 120 | 22920
| 13.5807 | 135 | 23010
| 13.6195 | 123 | 22938
| 13.6584 | 125 | 22950
| 13.6973 | 130 | 22980
| 13.7361 | 134 | 23004
| 13.775 | 126 | 22956
| 13.8138 | 137 | 23022
| 13.8527 | 150 | 23100
| 13.8916 | 130 | 22980
| 13.9304 | 125 | 22950
| 13.9693 | 119 | 22914
| 14.0081 | 134 | 23004
| 14.047 | 128 | 22968
| 14.0859 | 151 | 23106
| 14.1247 | 135 | 23010
| 14.1636 | 139 | 23034
| 14.2024 | 119 | 22914
| 14.2413 | 126 | 22956
| 14.2802 | 118 | 22908
| 14.319 | 131 | 22986
| 14.3579 | 154 | 23124
| 14.3968 | 112 | 22872
| 14.4356 | 140 | 23040
| 14.4745 | 107 | 22842
| 14.5133 | 127 | 22962
| 14.5522 | 110 | 22860
| 14.5911 | 132 | 22992
| 14.6299 | 127 | 22962
| 14.6688 | 144 | 23064
| 14.7076 | 146 | 23076
| 14.7465 | 154 | 23124
| 14.7854 | 148 | 23088
| 14.8242 | 120 | 22920
| 14.8631 | 124 | 22944
| 14.902 | 129 | 22974
| 14.9408 | 134 | 23004
| 14.9797 | 139 | 23034
| 15.0185 | 135 | 23010
| 15.0574 | 150 | 23100
| 15.0963 | 158 | 23148
| 15.1351 | 133 | 22998
| 15.174 | 118 | 22908
| 15.2128 | 141 | 23046
| 15.2517 | 144 | 23064
| 15.2906 | 156 | 23136
| 15.3294 | 133 | 22998
| 15.3683 | 115 | 22890
| 15.4071 | 120 | 22920
| 15.446 | 127 | 22962
| 15.4849 | 123 | 22938
| 15.5237 | 138 | 23028
| 15.5626 | 145 | 23070
| 15.6015 | 133 | 22998
| 15.6403 | 144 | 23064
| 15.6792 | 138 | 23028
| 15.718 | 121 | 22926
| 15.7569 | 116 | 22896
| 15.7958 | 141 | 23046
| 15.8346 | 145 | 23070
| 15.8735 | 117 | 22902
| 15.9123 | 156 | 23136
| 15.9512 | 125 | 22950
| 15.9901 | 150 | 23100
| 16.0289 | 144 | 23064
| 16.0678 | 129 | 22974
| 16.1067 | 124 | 22944
| 16.1455 | 138 | 23028
| 16.1844 | 134 | 23004
| 16.2232 | 112 | 22872
| 16.2621 | 127 | 22962
| 16.301 | 139 | 23034
| 16.3398 | 120 | 22920
| 16.3787 | 144 | 23064
| 16.4175 | 133 | 22998
| 16.4564 | 142 | 23052
| 16.4953 | 128 | 22968
| 16.5341 | 143 | 23058
| 16.573 | 150 | 23100
| 16.6118 | 126 | 22956
| 16.6507 | 145 | 23070
| 16.6896 | 151 | 23106
| 16.7284 | 124 | 22944
| 16.7673 | 106 | 22836
| 16.8062 | 139 | 23034
| 16.845 | 125 | 22950
| 16.8839 | 139 | 23034
| 16.9227 | 127 | 22962
| 16.9616 | 128 | 22968
| 17.0005 | 128 | 22968
| 17.0393 | 126 | 22956
| 17.0782 | 145 | 23070
| 17.117 | 127 | 22962
| 17.1559 | 156 | 23136
| 17.1948 | 146 | 23076
| 17.2336 | 147 | 23082
| 17.2725 | 142 | 23052
| 17.3114 | 125 | 22950
| 17.3502 | 129 | 22974
| 17.3891 | 121 | 22926
| 17.4279 | 119 | 22914
| 17.4668 | 112 | 22872
| 17.5057 | 126 | 22956
| 17.5445 | 140 | 23040
| 17.5834 | 124 | 22944
| 17.6222 | 129 | 22974
| 17.6611 | 148 | 23088
| 17.7 | 155 | 23130
| 17.7388 | 158 | 23148
| 17.7777 | 134 | 23004
| 17.8165 | 152 | 23112
| 17.8554 | 161 | 23166
| 17.8943 | 148 | 23088
| 17.9331 | 148 | 23088
| 17.972 | 165 | 23190
| 18.0109 | 157 | 23142
| 18.0497 | 159 | 23154
| 18.0886 | 127 | 22962
| 18.1274 | 141 | 23046
| 18.1663 | 141 | 23046
| 18.2052 | 157 | 23142
| 18.244 | 142 | 23052
| 18.2829 | 148 | 23088
| 18.3217 | 130 | 22980
| 18.3606 | 133 | 22998
| 18.3995 | 153 | 23118
| 18.4383 | 149 | 23094
| 18.4772 | 137 | 23022
| 18.5161 | 143 | 23058
| 18.5549 | 138 | 23028
| 18.5938 | 138 | 23028
| 18.6326 | 155 | 23130
| 18.6715 | 132 | 22992
| 18.7104 | 125 | 22950
| 18.7492 | 145 | 23070
| 18.7881 | 162 | 23172
| 18.8269 | 142 | 23052
| 18.8658 | 143 | 23058
| 18.9047 | 138 | 23028
| 18.9435 | 175 | 23250
| 18.9824 | 139 | 23034
| 19.0212 | 151 | 23106
| 19.0601 | 128 | 22968
| 19.099 | 123 | 22938
| 19.1378 | 142 | 23052
| 19.1767 | 130 | 22980
| 19.2156 | 150 | 23100
| 19.2544 | 134 | 23004
| 19.2933 | 155 | 23130
| 19.3321 | 178 | 23268
| 19.371 | 143 | 23058
| 19.4099 | 126 | 22956
| 19.4487 | 134 | 23004
| 19.4876 | 126 | 22956
| 19.5264 | 129 | 22974
| 19.5653 | 139 | 23034
| 19.6042 | 133 | 22998
| 19.643 | 154 | 23124
| 19.6819 | 155 | 23130
| 19.7208 | 175 | 23250
| 19.7596 | 162 | 23172
| 19.7985 | 143 | 23058
| 19.8373 | 158 | 23148
| 19.8762 | 155 | 23130
| 19.9151 | 159 | 23154
| 19.9539 | 150 | 23100
| 19.9928 | 159 | 23154
| 20.0316 | 137 | 23022
| 20.0705 | 136 | 23016
| 20.1094 | 113 | 22878
| 20.1482 | 167 | 23202
| 20.1871 | 139 | 23034
| 20.2259 | 162 | 23172
| 20.2648 | 145 | 23070
| 20.3037 | 139 | 23034
| 20.3425 | 162 | 23172
| 20.3814 | 136 | 23016
| 20.4203 | 161 | 23166
| 20.4591 | 139 | 23034
| 20.498 | 139 | 23034
| 20.5368 | 155 | 23130
| 20.5757 | 137 | 23022
| 20.6146 | 157 | 23142
| 20.6534 | 147 | 23082
| 20.6923 | 137 | 23022
| 20.7311 | 161 | 23166
| 20.77 | 145 | 23070
| 20.8089 | 153 | 23118
| 20.8477 | 158 | 23148
| 20.8866 | 138 | 23028
| 20.9255 | 117 | 22902
| 20.9643 | 161 | 23166
| 21.0032 | 143 | 23058
| 21.042 | 155 | 23130
| 21.0809 | 156 | 23136
| 21.1198 | 147 | 23082
| 21.1586 | 169 | 23214
| 21.1975 | 134 | 23004
| 21.2363 | 148 | 23088
| 21.2752 | 166 | 23196
| 21.3141 | 143 | 23058
| 21.3529 | 172 | 23232
| 21.3918 | 147 | 23082
| 21.4307 | 153 | 23118
| 21.4695 | 157 | 23142
| 21.5084 | 175 | 23250
| 21.5472 | 159 | 23154
| 21.5861 | 151 | 23106
| 21.625 | 169 | 23214
| 21.6638 | 148 | 23088
| 21.7027 | 153 | 23118
| 21.7415 | 176 | 23256
| 21.7804 | 135 | 23010
| 21.8193 | 191 | 23346
| 21.8581 | 156 | 23136
| 21.897 | 171 | 23226
| 21.9358 | 162 | 23172
| 21.9747 | 167 | 23202
| 22.0136 | 144 | 23064
| 22.0524 | 164 | 23184
| 22.0913 | 154 | 23124
| 22.1302 | 190 | 23340
| 22.169 | 141 | 23046
| 22.2079 | 154 | 23124
| 22.2467 | 131 | 22986
| 22.2856 | 148 | 23088
| 22.3245 | 162 | 23172
| 22.3633 | 157 | 23142
| 22.4022 | 168 | 23208
| 22.441 | 158 | 23148
| 22.4799 | 194 | 23364
| 22.5188 | 155 | 23130
| 22.5576 | 184 | 23304
| 22.5965 | 152 | 23112
| 22.6354 | 172 | 23232
| 22.6742 | 160 | 23160
| 22.7131 | 165 | 23190
| 22.7519 | 156 | 23136
| 22.7908 | 162 | 23172
| 22.8297 | 188 | 23328
| 22.8685 | 174 | 23244
| 22.9074 | 169 | 23214
| 22.9462 | 150 | 23100
| 22.9851 | 171 | 23226
| 23.024 | 153 | 23118
| 23.0628 | 161 | 23166
| 23.1017 | 190 | 23340
| 23.1405 | 149 | 23094
| 23.1794 | 162 | 23172
| 23.2183 | 150 | 23100
| 23.2571 | 150 | 23100
| 23.296 | 147 | 23082
| 23.3349 | 162 | 23172
| 23.3737 | 149 | 23094
| 23.4126 | 194 | 23364
| 23.4514 | 165 | 23190
| 23.4903 | 151 | 23106
| 23.5292 | 181 | 23286
| 23.568 | 157 | 23142
| 23.6069 | 150 | 23100
| 23.6457 | 172 | 23232
| 23.6846 | 153 | 23118
| 23.7235 | 176 | 23256
| 23.7623 | 167 | 23202
| 23.8012 | 168 | 23208
| 23.8401 | 170 | 23220
| 23.8789 | 165 | 23190
| 23.9178 | 196 | 23376
| 23.9566 | 168 | 23208
| 23.9955 | 155 | 23130
| 24.0344 | 155 | 23130
| 24.0732 | 175 | 23250
| 24.1121 | 173 | 23238
| 24.1509 | 156 | 23136
| 24.1898 | 152 | 23112
| 24.2287 | 191 | 23346
| 24.2675 | 157 | 23142
| 24.3064 | 144 | 23064
| 24.3452 | 177 | 23262
| 24.3841 | 167 | 23202
| 24.423 | 165 | 23190
| 24.4618 | 161 | 23166
| 24.5007 | 146 | 23076
| 24.5396 | 158 | 23148
| 24.5784 | 201 | 23406
| 24.6173 | 171 | 23226
| 24.6561 | 145 | 23070
| 24.695 | 170 | 23220
| 24.7339 | 176 | 23256
| 24.7727 | 183 | 23298
| 24.8116 | 143 | 23058
| 24.8504 | 173 | 23238
| 24.8893 | 169 | 23214
| 24.9282 | 152 | 23112
| 24.967 | 169 | 23214
| 25.0059 | 163 | 23178
| 25.0448 | 175 | 23250
| 25.0836 | 170 | 23220
| 25.1225 | 163 | 23178
| 25.1613 | 145 | 23070
| 25.2002 | 153 | 23118
| 25.2391 | 163 | 23178
| 25.2779 | 158 | 23148
| 25.3168 | 180 | 23280
| 25.3556 | 167 | 23202
| 25.3945 | 181 | 23286
| 25.4334 | 128 | 22968
| 25.4722 | 169 | 23214
| 25.5111 | 175 | 23250
| 25.5499 | 165 | 23190
| 25.5888 | 160 | 23160
| 25.6277 | 165 | 23190
| 25.6665 | 162 | 23172
| 25.7054 | 177 | 23262
| 25.7443 | 173 | 23238
| 25.7831 | 169 | 23214
| 25.822 | 190 | 23340
| 25.8608 | 177 | 23262
| 25.8997 | 191 | 23346
| 25.9386 | 156 | 23136
| 25.9774 | 157 | 23142
| 26.0163 | 172 | 23232
| 26.0551 | 154 | 23124
| 26.094 | 168 | 23208
| 26.1329 | 179 | 23274
| 26.1717 | 173 | 23238
| 26.2106 | 155 | 23130
| 26.2495 | 138 | 23028
| 26.2883 | 183 | 23298
| 26.3272 | 172 | 23232
| 26.366 | 151 | 23106
| 26.4049 | 150 | 23100
| 26.4438 | 160 | 23160
| 26.4826 | 173 | 23238
| 26.5215 | 157 | 23142
| 26.5603 | 197 | 23382
| 26.5992 | 162 | 23172
| 26.6381 | 160 | 23160
| 26.6769 | 172 | 23232
| 26.7158 | 158 | 23148
| 26.7546 | 141 | 23046
| 26.7935 | 159 | 23154
| 26.8324 | 139 | 23034
| 26.8712 | 173 | 23238
| 26.9101 | 159 | 23154
| 26.949 | 174 | 23244
| 26.9878 | 176 | 23256
| 27.0267 | 138 | 23028
| 27.0655 | 162 | 23172
| 27.1044 | 174 | 23244
| 27.1433 | 164 | 23184
| 27.1821 | 169 | 23214
| 27.221 | 150 | 23100
| 27.2598 | 164 | 23184
| 27.2987 | 157 | 23142
| 27.3376 | 136 | 23016
| 27.3764 | 167 | 23202
| 27.4153 | 192 | 23352
| 27.4542 | 174 | 23244
| 27.493 | 142 | 23052
| 27.5319 | 173 | 23238
| 27.5707 | 156 | 23136
| 27.6096 | 168 | 23208
| 27.6485 | 147 | 23082
| 27.6873 | 189 | 23334
| 27.7262 | 134 | 23004
| 27.765 | 149 | 23094
| 27.8039 | 158 | 23148
| 27.8428 | 178 | 23268
| 27.8816 | 179 | 23274
| 27.9205 | 156 | 23136
| 27.9593 | 170 | 23220
| 27.9982 | 169 | 23214
| 28.0371 | 177 | 23262
| 28.0759 | 182 | 23292
| 28.1148 | 176 | 23256
| 28.1537 | 154 | 23124
| 28.1925 | 159 | 23154
| 28.2314 | 160 | 23160
| 28.2702 | 175 | 23250
| 28.3091 | 155 | 23130
| 28.348 | 200 | 23400
| 28.3868 | 158 | 23148
| 28.4257 | 152 | 23112
| 28.4645 | 159 | 23154
| 28.5034 | 174 | 23244
| 28.5423 | 195 | 23370
| 28.5811 | 178 | 23268
| 28.62 | 164 | 23184
| 28.6589 | 174 | 23244
| 28.6977 | 185 | 23310
| 28.7366 | 168 | 23208
| 28.7754 | 157 | 23142
| 28.8143 | 164 | 23184
| 28.8532 | 164 | 23184
| 28.892 | 141 | 23046
| 28.9309 | 167 | 23202
| 28.9697 | 174 | 23244
| 29.0086 | 165 | 23190
| 29.0475 | 180 | 23280
| 29.0863 | 165 | 23190
| 29.1252 | 184 | 23304
| 29.164 | 178 | 23268
| 29.2029 | 163 | 23178
| 29.2418 | 168 | 23208
| 29.2806 | 155 | 23130
| 29.3195 | 164 | 23184
| 29.3584 | 169 | 23214
| 29.3972 | 170 | 23220
| 29.4361 | 172 | 23232
| 29.4749 | 157 | 23142
| 29.5138 | 150 | 23100
| 29.5527 | 148 | 23088
| 29.5915 | 162 | 23172
| 29.6304 | 181 | 23286
| 29.6692 | 132 | 22992
| 29.7081 | 170 | 23220
| 29.747 | 169 | 23214
| 29.7858 | 164 | 23184
| 29.8247 | 160 | 23160
| 29.8636 | 166 | 23196
| 29.9024 | 163 | 23178
| 29.9413 | 146 | 23076
| 29.9801 | 152 | 23112
| 30.019 | 146 | 23076
| 30.0579 | 139 | 23034
| 30.0967 | 177 | 23262
| 30.1356 | 153 | 23118
| 30.1744 | 135 | 23010
| 30.2133 | 154 | 23124
| 30.2522 | 142 | 23052
| 30.291 | 146 | 23076
| 30.3299 | 183 | 23298
| 30.3687 | 170 | 23220
| 30.4076 | 151 | 23106
| 30.4465 | 168 | 23208
| 30.4853 | 157 | 23142
| 30.5242 | 146 | 23076
| 30.5631 | 166 | 23196
| 30.6019 | 150 | 23100
| 30.6408 | 180 | 23280
| 30.6796 | 146 | 23076
| 30.7185 | 150 | 23100
| 30.7574 | 167 | 23202
| 30.7962 | 153 | 23118
| 30.8351 | 178 | 23268
| 30.8739 | 167 | 23202
| 30.9128 | 143 | 23058
| 30.9517 | 150 | 23100
| 30.9905 | 148 | 23088
| 31.0294 | 144 | 23064
| 31.0683 | 174 | 23244
| 31.1071 | 157 | 23142
| 31.146 | 146 | 23076
| 31.1848 | 132 | 22992
| 31.2237 | 133 | 22998
| 31.2626 | 150 | 23100
| 31.3014 | 138 | 23028
| 31.3403 | 148 | 23088
| 31.3791 | 157 | 23142
| 31.418 | 156 | 23136
| 31.4569 | 144 | 23064
| 31.4957 | 152 | 23112
| 31.5346 | 147 | 23082
| 31.5734 | 138 | 23028
| 31.6123 | 134 | 23004
| 31.6512 | 149 | 23094
| 31.69 | 150 | 23100
| 31.7289 | 156 | 23136
| 31.7678 | 154 | 23124
| 31.8066 | 153 | 23118
| 31.8455 | 161 | 23166
| 31.8843 | 154 | 23124
| 31.9232 | 149 | 23094
| 31.9621 | 152 | 23112
| 32.0009 | 152 | 23112
| 32.0398 | 114 | 22884
| 32.0786 | 148 | 23088
| 32.1175 | 178 | 23268
| 32.1564 | 149 | 23094
| 32.1952 | 143 | 23058
| 32.2341 | 160 | 23160
| 32.273 | 145 | 23070
| 32.3118 | 145 | 23070
| 32.3507 | 151 | 23106
| 32.3895 | 137 | 23022
| 32.4284 | 154 | 23124
| 32.4673 | 145 | 23070
| 32.5061 | 149 | 23094
| 32.545 | 171 | 23226
| 32.5838 | 147 | 23082
| 32.6227 | 146 | 23076
| 32.6616 | 162 | 23172
| 32.7004 | 136 | 23016
| 32.7393 | 144 | 23064
| 32.7781 | 151 | 23106
| 32.817 | 159 | 23154
| 32.8559 | 159 | 23154
| 32.8947 | 129 | 22974
| 32.9336 | 175 | 23250
| 32.9725 | 135 | 23010
| 33.0113 | 123 | 22938
| 33.0502 | 138 | 23028
| 33.089 | 160 | 23160
| 33.1279 | 158 | 23148
| 33.1668 | 115 | 22890
| 33.2056 | 136 | 23016
| 33.2445 | 141 | 23046
| 33.2833 | 168 | 23208
| 33.3222 | 163 | 23178
| 33.3611 | 170 | 23220
| 33.3999 | 143 | 23058
| 33.4388 | 122 | 22932
| 33.4777 | 165 | 23190
| 33.5165 | 148 | 23088
| 33.5554 | 128 | 22968
| 33.5942 | 135 | 23010
| 33.6331 | 148 | 23088
| 33.672 | 139 | 23034
| 33.7108 | 147 | 23082
| 33.7497 | 135 | 23010
| 33.7885 | 143 | 23058
| 33.8274 | 143 | 23058
| 33.8663 | 143 | 23058
| 33.9051 | 140 | 23040
| 33.944 | 157 | 23142
| 33.9828 | 128 | 22968
| 34.0217 | 143 | 23058
| 34.0606 | 140 | 23040
| 34.0994 | 175 | 23250
| 34.1383 | 153 | 23118
| 34.1772 | 139 | 23034
| 34.216 | 161 | 23166
| 34.2549 | 143 | 23058
| 34.2937 | 153 | 23118
| 34.3326 | 132 | 22992
| 34.3715 | 116 | 22896
| 34.4103 | 131 | 22986
| 34.4492 | 149 | 23094
| 34.488 | 144 | 23064
| 34.5269 | 136 | 23016
| 34.5658 | 166 | 23196
| 34.6046 | 139 | 23034
| 34.6435 | 157 | 23142
| 34.6824 | 154 | 23124
| 34.7212 | 140 | 23040
| 34.7601 | 143 | 23058
| 34.7989 | 127 | 22962
| 34.8378 | 143 | 23058
| 34.8767 | 136 | 23016
| 34.9155 | 147 | 23082
| 34.9544 | 136 | 23016
| 34.9932 | 146 | 23076
| 35.0321 | 167 | 23202
| 35.071 | 134 | 23004
| 35.1098 | 128 | 22968
| 35.1487 | 150 | 23100
| 35.1876 | 119 | 22914
| 35.2264 | 137 | 23022
| 35.2653 | 127 | 22962
| 35.3041 | 132 | 22992
| 35.343 | 131 | 22986
| 35.3819 | 130 | 22980
| 35.4207 | 124 | 22944
| 35.4596 | 149 | 23094
| 35.4984 | 128 | 22968
| 35.5373 | 130 | 22980
| 35.5762 | 138 | 23028
| 35.615 | 136 | 23016
| 35.6539 | 141 | 23046
| 35.6927 | 150 | 23100
| 35.7316 | 131 | 22986
| 35.7705 | 135 | 23010
| 35.8093 | 113 | 22878
| 35.8482 | 133 | 22998
| 35.8871 | 126 | 22956
| 35.9259 | 139 | 23034
| 35.9648 | 149 | 23094
| 36.0036 | 104 | 22824
| 36.0425 | 112 | 22872
| 36.0814 | 136 | 23016
| 36.1202 | 122 | 22932
| 36.1591 | 127 | 22962
| 36.1979 | 154 | 23124
| 36.2368 | 137 | 23022
| 36.2757 | 117 | 22902
| 36.3145 | 131 | 22986
| 36.3534 | 130 | 22980
| 36.3923 | 131 | 22986
| 36.4311 | 144 | 23064
| 36.47 | 126 | 22956
| 36.5088 | 153 | 23118
| 36.5477 | 135 | 23010
| 36.5866 | 141 | 23046
| 36.6254 | 133 | 22998
| 36.6643 | 125 | 22950
| 36.7031 | 132 | 22992
| 36.742 | 148 | 23088
| 36.7809 | 129 | 22974
| 36.8197 | 138 | 23028
| 36.8586 | 132 | 22992
| 36.8974 | 134 | 23004
| 36.9363 | 120 | 22920
| 36.9752 | 152 | 23112
| 37.014 | 156 | 23136
| 37.0529 | 141 | 23046
| 37.0918 | 136 | 23016
| 37.1306 | 137 | 23022
| 37.1695 | 127 | 22962
| 37.2083 | 129 | 22974
| 37.2472 | 132 | 22992
| 37.2861 | 112 | 22872
| 37.3249 | 109 | 22854
| 37.3638 | 130 | 22980
| 37.4026 | 143 | 23058
| 37.4415 | 137 | 23022
| 37.4804 | 147 | 23082
| 37.5192 | 140 | 23040
| 37.5581 | 121 | 22926
| 37.597 | 130 | 22980
| 37.6358 | 142 | 23052
| 37.6747 | 137 | 23022
| 37.7135 | 117 | 22902
| 37.7524 | 132 | 22992
| 37.7913 | 134 | 23004
| 37.8301 | 109 | 22854
| 37.869 | 146 | 23076
| 37.9078 | 144 | 23064
| 37.9467 | 127 | 22962
| 37.9856 | 124 | 22944
| 38.0244 | 147 | 23082
| 38.0633 | 135 | 23010
| 38.1021 | 138 | 23028
| 38.141 | 127 | 22962
| 38.1799 | 131 | 22986
| 38.2187 | 122 | 22932
| 38.2576 | 136 | 23016
| 38.2965 | 128 | 22968
| 38.3353 | 140 | 23040
| 38.3742 | 137 | 23022
| 38.413 | 127 | 22962
| 38.4519 | 126 | 22956
| 38.4908 | 106 | 22836
| 38.5296 | 136 | 23016
| 38.5685 | 140 | 23040
| 38.6073 | 151 | 23106
| 38.6462 | 126 | 22956
| 38.6851 | 140 | 23040
| 38.7239 | 130 | 22980
| 38.7628 | 127 | 22962
| 38.8017 | 134 | 23004
| 38.8405 | 113 | 22878
| 38.8794 | 121 | 22926
| 38.9182 | 115 | 22890
| 38.9571 | 130 | 22980
| 38.996 | 148 | 23088
| 39.0348 | 124 | 22944
| 39.0737 | 136 | 23016
| 39.1125 | 122 | 22932
| 39.1514 | 120 | 22920
| 39.1903 | 127 | 22962
| 39.2291 | 108 | 22848
| 39.268 | 150 | 23100
| 39.3068 | 120 | 22920
| 39.3457 | 136 | 23016
| 39.3846 | 132 | 22992
| 39.4234 | 125 | 22950
| 39.4623 | 105 | 22830
| 39.5012 | 138 | 23028
| 39.54 | 118 | 22908
| 39.5789 | 136 | 23016
| 39.6177 | 128 | 22968
| 39.6566 | 138 | 23028
| 39.6955 | 154 | 23124
| 39.7343 | 146 | 23076
| 39.7732 | 151 | 23106
| 39.812 | 139 | 23034
| 39.8509 | 132 | 22992
| 39.8898 | 137 | 23022
| 39.9286 | 144 | 23064
| 39.9675 | 134 | 23004
| 40.0064 | 134 | 23004
| 40.0452 | 143 | 23058
| 40.0841 | 149 | 23094
| 40.1229 | 145 | 23070
| 40.1618 | 127 | 22962
| 40.2007 | 135 | 23010
| 40.2395 | 136 | 23016
| 40.2784 | 134 | 23004
| 40.3172 | 137 | 23022
| 40.3561 | 132 | 22992
| 40.395 | 126 | 22956
| 40.4338 | 146 | 23076
| 40.4727 | 145 | 23070
| 40.5115 | 137 | 23022
| 40.5504 | 152 | 23112
| 40.5893 | 143 | 23058
| 40.6281 | 119 | 22914
| 40.667 | 145 | 23070
| 40.7059 | 152 | 23112
| 40.7447 | 142 | 23052
| 40.7836 | 120 | 22920
| 40.8224 | 118 | 22908
| 40.8613 | 156 | 23136
| 40.9002 | 147 | 23082
| 40.939 | 124 | 22944
| 40.9779 | 146 | 23076
| 41.0167 | 137 | 23022
| 41.0556 | 150 | 23100
| 41.0945 | 141 | 23046
| 41.1333 | 160 | 23160
| 41.1722 | 151 | 23106
| 41.2111 | 119 | 22914
| 41.2499 | 137 | 23022
| 41.2888 | 142 | 23052
| 41.3276 | 154 | 23124
| 41.3665 | 152 | 23112
| 41.4054 | 124 | 22944
| 41.4442 | 147 | 23082
| 41.4831 | 126 | 22956
| 41.5219 | 136 | 23016
| 41.5608 | 140 | 23040
| 41.5997 | 141 | 23046
| 41.6385 | 160 | 23160
| 41.6774 | 143 | 23058
| 41.7162 | 156 | 23136
| 41.7551 | 144 | 23064
| 41.794 | 139 | 23034
| 41.8328 | 155 | 23130
| 41.8717 | 129 | 22974
| 41.9106 | 118 | 22908
| 41.9494 | 134 | 23004
| 41.9883 | 151 | 23106
| 42.0271 | 141 | 23046
| 42.066 | 141 | 23046
| 42.1049 | 148 | 23088
| 42.1437 | 139 | 23034
| 42.1826 | 130 | 22980
| 42.2214 | 135 | 23010
| 42.2603 | 165 | 23190
| 42.2992 | 146 | 23076
| 42.338 | 145 | 23070
| 42.3769 | 144 | 23064
| 42.4158 | 144 | 23064
| 42.4546 | 148 | 23088
| 42.4935 | 147 | 23082
| 42.5323 | 144 | 23064
| 42.5712 | 141 | 23046
| 42.6101 | 145 | 23070
| 42.6489 | 146 | 23076
| 42.6878 | 166 | 23196
| 42.7266 | 128 | 22968
| 42.7655 | 128 | 22968
| 42.8044 | 162 | 23172
| 42.8432 | 147 | 23082
| 42.8821 | 120 | 22920
| 42.9209 | 144 | 23064
| 42.9598 | 138 | 23028
| 42.9987 | 137 | 23022
| 43.0375 | 137 | 23022
| 43.0764 | 139 | 23034
| 43.1153 | 155 | 23130
| 43.1541 | 113 | 22878
| 43.193 | 129 | 22974
| 43.2318 | 135 | 23010
| 43.2707 | 154 | 23124
| 43.3096 | 115 | 22890
| 43.3484 | 145 | 23070
| 43.3873 | 151 | 23106
| 43.4261 | 147 | 23082
| 43.465 | 152 | 23112
| 43.5039 | 135 | 23010
| 43.5427 | 162 | 23172
| 43.5816 | 141 | 23046
| 43.6205 | 122 | 22932
| 43.6593 | 150 | 23100
| 43.6982 | 119 | 22914
| 43.737 | 131 | 22986
| 43.7759 | 147 | 23082
| 43.8148 | 118 | 22908
| 43.8536 | 133 | 22998
| 43.8925 | 134 | 23004
| 43.9313 | 137 | 23022
| 43.9702 | 137 | 23022
| 44.0091 | 141 | 23046
| 44.0479 | 145 | 23070
| 44.0868 | 136 | 23016
| 44.1256 | 163 | 23178
| 44.1645 | 127 | 22962
| 44.2034 | 137 | 23022
| 44.2422 | 136 | 23016
| 44.2811 | 125 | 22950
| 44.32 | 173 | 23238
| 44.3588 | 159 | 23154
| 44.3977 | 140 | 23040
| 44.4365 | 143 | 23058
| 44.4754 | 144 | 23064
| 44.5143 | 129 | 22974
| 44.5531 | 139 | 23034
| 44.592 | 137 | 23022
| 44.6308 | 154 | 23124
| 44.6697 | 126 | 22956
| 44.7086 | 128 | 22968
| 44.7474 | 146 | 23076
| 44.7863 | 119 | 22914
| 44.8252 | 117 | 22902
| 44.864 | 127 | 22962
| 44.9029 | 157 | 23142
| 44.9417 | 131 | 22986
| 44.9806 | 134 | 23004
| 45.0195 | 152 | 23112
| 45.0583 | 143 | 23058
| 45.0972 | 136 | 23016
| 45.136 | 138 | 23028
| 45.1749 | 142 | 23052
| 45.2138 | 123 | 22938
| 45.2526 | 141 | 23046
| 45.2915 | 146 | 23076
| 45.3303 | 146 | 23076
| 45.3692 | 151 | 23106
| 45.4081 | 149 | 23094
| 45.4469 | 140 | 23040
| 45.4858 | 151 | 23106
| 45.5247 | 149 | 23094
| 45.5635 | 134 | 23004
| 45.6024 | 136 | 23016
| 45.6412 | 120 | 22920
| 45.6801 | 139 | 23034
| 45.719 | 143 | 23058
| 45.7578 | 145 | 23070
| 45.7967 | 150 | 23100
| 45.8355 | 126 | 22956
| 45.8744 | 150 | 23100
| 45.9133 | 126 | 22956
| 45.9521 | 139 | 23034
| 45.991 | 139 | 23034
| 46.0299 | 128 | 22968
| 46.0687 | 129 | 22974
| 46.1076 | 134 | 23004
| 46.1464 | 146 | 23076
| 46.1853 | 138 | 23028
| 46.2242 | 132 | 22992
| 46.263 | 137 | 23022
| 46.3019 | 133 | 22998
| 46.3407 | 132 | 22992
| 46.3796 | 135 | 23010
| 46.4185 | 136 | 23016
| 46.4573 | 147 | 23082
| 46.4962 | 164 | 23184
| 46.535 | 152 | 23112
| 46.5739 | 128 | 22968
| 46.6128 | 106 | 22836
| 46.6516 | 143 | 23058
| 46.6905 | 147 | 23082
| 46.7294 | 123 | 22938
| 46.7682 | 129 | 22974
| 46.8071 | 157 | 23142
| 46.8459 | 134 | 23004
| 46.8848 | 148 | 23088
| 46.9237 | 129 | 22974
| 46.9625 | 136 | 23016
| 47.0014 | 135 | 23010
| 47.0402 | 111 | 22866
| 47.0791 | 123 | 22938
| 47.118 | 132 | 22992
| 47.1568 | 127 | 22962
| 47.1957 | 125 | 22950
| 47.2346 | 132 | 22992
| 47.2734 | 124 | 22944
| 47.3123 | 132 | 22992
| 47.3511 | 107 | 22842
| 47.39 | 131 | 22986
| 47.4289 | 157 | 23142
| 47.4677 | 137 | 23022
| 47.5066 | 130 | 22980
| 47.5454 | 120 | 22920
| 47.5843 | 106 | 22836
| 47.6232 | 130 | 22980
| 47.662 | 127 | 22962
| 47.7009 | 140 | 23040
| 47.7398 | 118 | 22908
| 47.7786 | 118 | 22908
| 47.8175 | 149 | 23094
| 47.8563 | 151 | 23106
| 47.8952 | 130 | 22980
| 47.9341 | 134 | 23004
| 47.9729 | 138 | 23028
| 48.0118 | 130 | 22980
| 48.0506 | 142 | 23052
| 48.0895 | 123 | 22938
| 48.1284 | 105 | 22830
| 48.1672 | 147 | 23082
| 48.2061 | 148 | 23088
| 48.2449 | 113 | 22878
| 48.2838 | 150 | 23100
| 48.3227 | 123 | 22938
| 48.3615 | 119 | 22914
| 48.4004 | 133 | 22998
| 48.4393 | 146 | 23076
| 48.4781 | 127 | 22962
| 48.517 | 138 | 23028
| 48.5558 | 141 | 23046
| 48.5947 | 126 | 22956
| 48.6336 | 122 | 22932
| 48.6724 | 127 | 22962
| 48.7113 | 122 | 22932
| 48.7501 | 140 | 23040
| 48.789 | 128 | 22968
| 48.8279 | 140 | 23040
| 48.8667 | 116 | 22896
| 48.9056 | 106 | 22836
| 48.9445 | 120 | 22920
| 48.9833 | 153 | 23118
| 49.0222 | 137 | 23022
| 49.061 | 137 | 23022
| 49.0999 | 133 | 22998
| 49.1388 | 120 | 22920
| 49.1776 | 120 | 22920
| 49.2165 | 120 | 22920
| 49.2553 | 119 | 22914
| 49.2942 | 132 | 22992
| 49.3331 | 129 | 22974
| 49.3719 | 129 | 22974
| 49.4108 | 129 | 22974
| 49.4496 | 132 | 22992
| 49.4885 | 123 | 22938
| 49.5274 | 115 | 22890
| 49.5662 | 131 | 22986
| 49.6051 | 126 | 22956
| 49.644 | 99 | 22794
| 49.6828 | 138 | 23028
| 49.7217 | 142 | 23052
| 49.7605 | 108 | 22848
| 49.7994 | 131 | 22986
| 49.8383 | 118 | 22908
| 49.8771 | 113 | 22878
| 49.916 | 108 | 22848
| 49.9548 | 121 | 22926
| 49.9937 | 122 | 22932

## overall (for amorph_SIM paper)
Order
BAD ONE (NORMALISED SO PEAKS RELATIVELY CHANGED TO EMPHASISE WRONG THING)
cal@tanu901
cal@nu901
NU-901
simulated 901
cal@tanu1000
cal@nu1000
NU-1000
simulated 1000
GOOD ONE NU-1000
GOOD ONE NU-901